## Sheet2
NO | Predicted_Discrepency | Predicted_Actual_Width | Ground_Truth | Discrepency | (-0.25,0.25) | (-0.5,0.5) | (-0.75,0.75) | design_width-工艺门幅 | Fabric_Type-布种代码 | Warp_Density-经密 | Weft_Density-纬密 | F_Actual_count-纬向纱支 | W_Actual_count-经向纱支 | Component-成分 | Reed_NO-筘号 | SUM_Reeding-入筘数 | reed_width-筘幅 | ReedNo_type-筘号整理类别 | Finish_list-整理方式 | Mercerizing-丝光 | Wash_Method-水洗方式 | FabricNumber-织物组织类别 | Color_Type-是否本白 | Is_Piece_Dye-是否CPB | Shrinkage-纬向缩水标准(分档前)
1 | -0.6553057 | 41.84469 | 41.3 | -0.5446943 | 0 | 0 | 1 | 42.50 | P | 130.00 | 90.00 | 40 | 88D/36F | 63.7% ORGANIC / 36.3% SOLOTEX | 100.00 | 2# | 55.12 | E | 30+ | 24BE | NW | 1 | N | 0 | -3.00
2 | -0.1847347 | 44.31527 | 44.5 | 0.1847347 | 1 | 1 | 1 | 44.50 | P | 180.00 | 96.00 | 60 | 40D\20D | 74.9% CTN / 21.8% NYLON / 3.3% LYCRA | 140.00 | 2# | 57.16 | E | 40+100+ | 18BE | GWS | 1 | N | 0 | -3.00
3 | -1.375927 | 44.12407 | 43.97963 | -0.1444385 | 1 | 1 | 1 | 45.50 | O | 130.00 | 54.00 | 40 | 16\70D | 96.7% CTN / 3.3% LYCRA | 90.00 | 2# | 65.64 | B | 31+171+ | 18BE | GWS | 2 | N | 0 | -5.00
4 | -0.2073796 | 47.29262 | 47.59831 | 0.3056893 | 0 | 1 | 1 | 47.50 | P | 180.00 | 76.00 | 50 | 50\40D | 96.5% CTN / 3.5% LYCRA | 133.00 | 2# | 64.23 | E | 1+ | 24BE | NW | 1 | N | 0 | -5.00
5 | -0.1966693 | 50.30333 | 50.42463 | 0.1213022 | 1 | 1 | 1 | 50.50 | D | 150.00 | 104.00 | 50 | 50+50\40D | 98.4% ORGANIC / 1.6% LYCRA | 76.00 | 3# | 66.39 | E | 1+ | 24BE | GWS | 0 | Y | 0 | -5.00
6 | 0.6741029 | 51.1741 | 51.66195 | 0.4878455 | 0 | 1 | 1 | 50.50 | J | 150.00 | 130.00 | 40 | 40 | 100.0% CTN | 122.00 | 2# | 62.00 | A | 22+31+40+53+ | 24BE | NW | 13 | N | 0 | -3.00
7 | -0.5073254 | 49.99267 | 49.5 | -0.4926746 | 0 | 1 | 1 | 50.50 | K | 200.00 | 120.00 | 80+70 | 60\30D | 95.6% CTN / 4.4% LYCRA | 160.00 | 2# | 63.70 | E | 40+ | 24BE | GWS | 7 | N | 0 | -5.00
8 | -0.3252899 | 50.17471 | 50.11057 | -0.06414257 | 1 | 1 | 1 | 50.50 | O | 120.00 | 52.00 | 40 | 16\40D | 98.3% CTN / 1.7% LYCRA | 88.00 | 2# | 68.77 | E | 1+ | 24BE | GW | 2 | Y | 0 | -5.00
9 | -0.1670993 | 50.3329 | 50.51267 | 0.17977 | 1 | 1 | 1 | 50.50 | P | 180.00 | 96.00 | 60 | 40D\20D | 75.1% CTN / 21.7% NYLON / 3.2% LYCRA | 140.00 | 2# | 64.87 | E | 40+100+ | 18BE | GWS | 1 | N | 0 | -3.00
10 | -0.7927383 | 50.70726 | 50.36032 | -0.3469412 | 0 | 1 | 1 | 51.50 | P | 110.00 | 70.00 | 45 | 45 | 65.0% POLY / 35.0% CTN | 100.00 | 2# | 56.52 | E | 1+ | 18BE | NW | 1 | N | 0 | -3.00
11 | -0.4128817 | 54.08712 | 54.08237 | -0.004746914 | 1 | 1 | 1 | 54.50 | P | 120.00 | 80.00 | 40 | 40 | 100.0% CTN | 96.00 | 2# | 67.98 | A | 22+31+53+ | 24BE | GRSO | 1 | N | 0 | -3.00
12 | -0.6414966 | 53.8585 | 53.70599 | -0.1525137 | 1 | 1 | 1 | 54.50 | D | 150.00 | 116.00 | 60 | 60+40 | 100.0% CTN | 122.00 | 2# | 66.90 | A | 21+31+53+129+161+ | 24BE | NW | 0 | N | 0 | 0.00
13 | -0.8598975 | 53.6401 | 54.5 | 0.8598975 | 0 | 0 | 0 | 54.50 | K | 110.00 | 86.00 | 40 | 40 | 70.0% CTN / 30.0% PRE-RECYCLED CTN | 84.00 | 2# | 71.93 | A | 10+33+53+171+ | 24BE | EZW | 7 | N | 0 | -5.00
14 | -0.3704826 | 54.12952 | 54.01469 | -0.1148239 | 1 | 1 | 1 | 54.50 | O | 154.00 | 72.00 | 40 | 40 | 100.0% CTN | 126.00 | 2# | 66.52 | A | 26+31+53+102+ | 24BE | VSD | 2 | N | 0 | -4.00
15 | -0.4186385 | 54.08136 | 54 | -0.08136146 | 1 | 1 | 1 | 54.50 | S | 110.00 | 88.00 | 40+40\40D/2 | 40+40\40D | 99.8% CTN / 0.2% LYCRA | 96.00 | 2# | 62.29 | E | 3+ | 不丝光 | GW | 0 | N | 0 | -8.00
16 | -0.2673816 | 55.23262 | 55.3 | 0.06738165 | 1 | 1 | 1 | 55.50 | D | 200.00 | 126.00 | 60 | 60 | 100.0% CTN | 120.00 | 3# | 62.20 | E | 37+ | 18BE | NW | 15 | N | 0 | -2.50
17 | -0.9739452 | 54.52605 | 54.5 | -0.02605484 | 1 | 1 | 1 | 55.50 | K | 110.00 | 88.00 | 40 | 40 | 100.0% CTN | 84.00 | 2# | 72.60 | B | 21+30+31+171+ | 18BE | NW | 8 | N | 0 | -2.00
18 | -1.055902 | 54.4441 | 54.21001 | -0.2340926 | 1 | 1 | 1 | 55.50 | O | 140.00 | 70.00 | 50 | 30\40D | 96.7% CTN / 3.3% LYCRA | 106.00 | 2# | 73.15 | E | 1+ | 24BE | ECO | 2 | Y | 0 | 0.00
19 | -0.1486878 | 55.35131 | 56.72693 | 1.375614 | 0 | 0 | 0 | 55.50 | P | 150.00 | 80.00 | 50 | 50\40D | 96.1% CTN / 3.9% LYCRA | 122.00 | 2# | 68.15 | E | 1+ | 24BE | NW | 1 | N | 0 | -5.00
20 | -1.109374 | 55.39063 | 55.5 | 0.1093739 | 1 | 1 | 1 | 56.50 | J | 140.00 | 110.00 | 50 | 50 | 100.0% CTN | 108.00 | 2# | 73.09 | B | 21+30+31+171+ | 18BE | NW | 10 | N | 0 | -2.00
21 | -0.9090639 | 55.59094 | 55.5 | -0.09093614 | 1 | 1 | 1 | 56.50 | K | 76.00 | 62.00 | 20 | 20 | 100.0% CTN | 60.00 | 2# | 71.43 | B | 165+ | 18BE | GRSO | 8 | N | 0 | -3.00
22 | -1.20765 | 55.29235 | 55.21959 | -0.07275769 | 1 | 1 | 1 | 56.50 | P | 120.00 | 100.00 | 50 | 50 | 100.0% CTN | 92.00 | 2# | 73.48 | B | 147+ | 不丝光 | GAWS | 1 | N | 0 | -3.00
23 | -0.3302644 | 56.16974 | 56.2 | 0.03026435 | 1 | 1 | 1 | 56.50 | S | 110.00 | 96.00 | 30+60 | 60 | 100.0% CTN | 102.00 | 2# | 60.78 | E | 3+ | 不丝光 | GW | 0 | N | 0 | -6.00
24 | -0.567055 | 56.93295 | 56.7528 | -0.1801456 | 1 | 1 | 1 | 57.50 | C | 150.00 | 116.00 | 40 | 40 | 100.0% CTN | 122.00 | 2# | 70.64 | D | 26+31+ | 18BE | WFGW | 6 | N | 0 | -4.00
25 | -0.6082509 | 56.89175 | 57.1 | 0.2082509 | 1 | 1 | 1 | 57.50 | D | 130.00 | 96.00 | 40 | 40 | 100.0% CTN | 102.00 | 2# | 73.16 | D | 26+31+ | 18BE | WFGW | 0 | N | 0 | 0.00
26 | -0.882297 | 56.6177 | 56.4 | -0.217703 | 1 | 1 | 1 | 57.50 | J | 150.00 | 120.00 | 50 | 50 | 100.0% CTN | 118.00 | 2# | 73.03 | B | 21+31+ | 18BE | NW | 11 | N | 0 | -2.00
27 | -0.4307916 | 57.06921 | 57.20607 | 0.1368585 | 1 | 1 | 1 | 57.50 | K | 120.00 | 96.00 | 40 | 50 | 100.0% CTN | 96.00 | 2# | 71.71 | D | 26+31+201+ | 24BE | WFGW | 8 | N | 0 | -3.50
28 | -0.2363461 | 57.26365 | 57.49448 | 0.2308214 | 1 | 1 | 1 | 57.50 | P | 72.00 | 56.00 | 30 | 20 | 74.4% CTN / 25.6% LINEN | 58.00 | 2# | 71.24 | E | 1+ | 14BE | GAWS | 1 | N | 0 | 0.00
29 | -0.5867277 | 57.91327 | 57.8863 | -0.02697289 | 1 | 1 | 1 | 58.50 | C | 170.00 | 140.00 | 60 | 60 | 100.0% CTN | 142.00 | 2# | 69.96 | E | 1+ | 24BE | GBW | 6 | Y | 0 | -5.00
30 | -0.961414 | 57.53859 | 57.15346 | -0.3851238 | 0 | 1 | 1 | 58.50 | D | 200.00 | 160.00 | 60 | 60 | 100.0% CTN | 90.00 | 4# | 65.00 | E | 30+194+ | 不丝光 | NW | 0 | N | 0 | -3.00
31 | -0.8157468 | 57.68425 | 57.34841 | -0.3358417 | 0 | 1 | 1 | 58.50 | J | 120.00 | 96.00 | 30 | 30 | 100.0% CTN | 104.00 | 2# | 67.35 | E | 1+ | 18BE | NW | 11 | N | 0 | 0.00
32 | -0.5275425 | 57.97246 | 57.8 | -0.1724575 | 1 | 1 | 1 | 58.50 | K | 110.00 | 86.00 | 40 | 40 | 70.0% CTN / 30.0% PRE-RECYCLED CTN | 92.00 | 2# | 70.46 | E | 10+33+ | 18BE | EZW | 7 | N | 0 | -5.00
33 | -0.5876227 | 57.91238 | 58.23831 | 0.3259344 | 0 | 1 | 1 | 58.50 | O | 110.00 | 46.00 | 40 | 10 | 100.0% ORGANIC | 96.00 | 2# | 66.88 | E | 1+ | 18BE | SOFT | 2 | N | 0 | -3.00
34 | -0.8012533 | 57.69875 | 57 | -0.6987467 | 0 | 0 | 1 | 58.50 | P | 130.00 | 88.00 | 40 | 40 | 100.0% CTN | 112.00 | 2# | 67.79 | B | 20+31+ | 24BE | NW | 1 | N | 0 | -2.50
35 | -0.2637526 | 58.23625 | 58.11211 | -0.1241349 | 1 | 1 | 1 | 58.50 | S | 100.00 | 74.00 | 40+20 | 40 | 100.0% ORGANIC | 94.00 | 2# | 62.15 | E | 3+ | 不丝光 | HGS | 0 | N | 0 | -8.00
36 | -0.450787 | 59.54921 | 60.3 | 0.750787 | 0 | 0 | 0 | 60.00 | K | 140.00 | 100.00 | 50 | 50 | 100.0% CTN | 114.00 | 2# | 74.16 | B | 20+95+ | 24BE | NW | 9 | Y | 0 | -3.00
37 | -0.9947236 | 60.50528 | 60 | -0.5052764 | 0 | 0 | 1 | 61.50 | C | 150.00 | 120.00 | 50 | 50 | 100.0% CTN | 130.00 | 2# | 70.88 | E | 33+ | 24BE | ECO | 3 | N | 0 | 0.00
38 | -0.739094 | 60.76091 | 60.8 | 0.03909398 | 1 | 1 | 1 | 61.50 | D | 130.00 | 86.00 | 50 | 50 | 100.0% CTN | 114.00 | 2,3# | 68.65 | E | 1+ | 18BE | GW | 0 | N | 0 | -3.00
39 | -0.8621357 | 60.63786 | 60.59053 | -0.04733142 | 1 | 1 | 1 | 61.50 | K | 140.00 | 76.00 | 30 | 20 | 100.0% CTN | 132.00 | 2# | 65.67 | E | 1+ | 18BE | GWS | 7 | N | 0 | -3.00
40 | -0.7699131 | 60.73009 | 60.74718 | 0.01709068 | 1 | 1 | 1 | 61.50 | O | 160.00 | 62.00 | 40 | 40 | 100.0% CTN | 145.00 | 2# | 67.78 | E | 1+ | 24BE | GWS | 2 | N | 0 | -3.00
41 | -1.004758 | 60.49524 | 60 | -0.4952423 | 0 | 1 | 1 | 61.50 | P | 130.00 | 80.00 | 40 | 40 | 100.0% CTN | 118.00 | 2# | 67.64 | C | 22+31+40+ | 24BE | NW | 1 | N | 0 | -2.00
42 | -0.8210819 | 64.17892 | 65 | 0.8210819 | 0 | 0 | 0 | 65.00 | P | 144.00 | 120.00 | 60 | 60 | 100.0% ORGANIC | 132.00 | 2# | 70.73 | E | 155+ | 不丝光 | GWS | 1 | N | 0 | -6.00
43 | -0.9169687 | 61.08303 | 61.09948 | 0.0164446 | 1 | 1 | 1 | 62.00 | O | 120.00 | 50.00 | 40 | 15 | 100.0% CTN | 104.00 | 2# | 71.38 | E | 1+ | 18BE | EXS | 2 | N | 0 | -3.00
44 | -0.5846884 | 43.91531 | 44.04968 | 0.1343688 | 1 | 1 | 1 | 44.50 | D | 265.00 | 130.00 | 70 | 40D\20D | 70.8% CTN / 25.4% NYLON / 3.8% LYCRA | 122.00 | 3# | 66.59 | E | 40+ | 24BE | NW | 15 | N | 0 | 0.00
45 | 0.1980547 | 44.69805 | 45.06956 | 0.3715015 | 0 | 1 | 1 | 44.50 | K | 180.00 | 110.00 | 50 | 40D\20D | 74.5% CTN / 22.2% NYLON / 3.3% LYCRA | 136.00 | 2# | 60.82 | B | 20+31+ | 18BE | NW | 0 | N | 0 | 0.00
46 | -0.2775239 | 44.22248 | 44.63174 | 0.4092645 | 0 | 1 | 1 | 44.50 | P | 180.00 | 76.00 | 50 | 50\40D | 96.5% CTN / 3.5% LYCRA | 133.00 | 2# | 60.14 | E | 1+ | 24BE | NW | 1 | N | 0 | -5.00
47 | 0.06216343 | 45.56216 | 46.16762 | 0.6054603 | 0 | 0 | 1 | 45.50 | K | 240.00 | 136.00 | 80 | 60\30D | 95.5% CTN / 4.5% LYCRA | 118.00 | 3# | 62.36 | B | 40+95+ | 24BE | NW | 9 | N | 0 | -5.00
48 | -0.4898314 | 47.01017 | 47 | -0.01016863 | 1 | 1 | 1 | 47.50 | O | 108.00 | 48.00 | 40 | 12.5 | 100.0% CTN | 90.00 | 2# | 56.91 | E | 1+ | 18BE | NW | 2 | N | 0 | -3.00
49 | -0.7228145 | 46.77719 | 46.21196 | -0.5652301 | 0 | 0 | 1 | 47.50 | P | 150.00 | 80.00 | 50 | 50\40D | 95.7% CTN / 4.3% LYCRA | 104.00 | 2# | 68.37 | E | 30+ | 24BE | MCC | 1 | N | 0 | -5.00
50 | -0.5932622 | 47.90674 | 47.5 | -0.4067378 | 0 | 1 | 1 | 48.50 | D | 110.00 | 54.00 | 40 | 16 | 100.0% CTN | 86.00 | 2# | 61.95 | B | 20+31+ | 18BE | NW | 0 | N | 0 | -5.00
51 | -1.965233 | 48.53477 | 48.27207 | -0.2626971 | 0 | 1 | 1 | 50.50 | C | 160.00 | 100.00 | 40 | 40+40\40D | 97.9% CTN / 2.1% LYCRA | 74.00 | 3# | 72.73 | B | 31+ | 24BE | GWS | 0 | Y | 0 | -5.00
52 | 0.07760967 | 50.57761 | 50.45697 | -0.1206374 | 1 | 1 | 1 | 50.50 | D | 126.00 | 86.00 | 40 | 40 | 100.0% CTN | 66.00 | 3# | 64.21 | D | 26+31+200+ | 24BE | WFGW | 17 | N | 0 | -4.00
53 | -0.452067 | 50.04793 | 50.01318 | -0.03475737 | 1 | 1 | 1 | 50.50 | J | 150.00 | 110.00 | 40 | 40+40\40D | 97.8% CTN / 2.2% LYCRA | 112.00 | 2# | 67.50 | B | 20+31+171+ | 24BE | NW | 11 | N | 0 | -5.00
54 | 0.03691532 | 50.53692 | 51.02758 | 0.4906622 | 0 | 1 | 1 | 50.50 | K | 120.00 | 86.00 | 40 | 40+40\40D | 97.8% CTN / 2.2% LYCRA | 88.00 | 2# | 68.77 | E | 16+128+ | 18BE | GWS | 8 | N | 0 | -5.00
55 | 0.2805013 | 50.7805 | 50.54189 | -0.2386125 | 1 | 1 | 1 | 50.50 | O | 120.00 | 46.00 | 40 | 12 | 100.0% ORGANIC | 94.00 | 2# | 64.38 | A | 53+ | 24BE | HCS | 2 | Y | 0 | -3.00
56 | -0.8731176 | 49.62688 | 49 | -0.6268824 | 0 | 0 | 1 | 50.50 | P | 120.00 | 90.00 | 50 | 50 | 100.0% CTN | 94.00 | 2# | 64.26 | A | 20+31+53+ | 24BE | NW | 1 | N | 0 | -5.00
57 | -0.9817571 | 50.51824 | 50.48327 | -0.03497652 | 1 | 1 | 1 | 51.50 | P | 80.00 | 70.00 | 40 | 40 | 100.0% CTN | 56.00 | 2# | 73.25 | B | 67+ | 18BE | NW | 1 | N | 0 | -3.00
58 | -0.6470218 | 52.85298 | 53.72624 | 0.8732577 | 0 | 0 | 0 | 53.50 | K | 50.00 | 40.00 | 8 | 8 | 100.0% CTN | 40.00 | 2# | 66.70 | E | 14+128+ | 18BE | NW | 8 | N | 0 | -3.00
59 | -0.639154 | 53.36085 | 53.60334 | 0.2424974 | 1 | 1 | 1 | 54.00 | P | 100.00 | 80.00 | 40 | 40 | 100.0% CTN | 74.00 | 2# | 72.73 | B | 31+169+ | 18BE | NW | 1 | N | 0 | -5.00
60 | -0.3792863 | 54.12071 | 54.02414 | -0.09657305 | 1 | 1 | 1 | 54.50 | C | 140.00 | 100.00 | 40 | 40 | 100.0% CTN | 106.00 | 2# | 71.83 | A | 26+31+53+ | 24BE | WFGW | 3 | Y | 0 | -4.00
61 | -0.8630048 | 53.637 | 53.10353 | -0.533466 | 0 | 0 | 1 | 54.50 | D | 144.00 | 96.00 | 50 | 50 | 100.0% CTN | 110.00 | 2# | 71.22 | A | 21+31+53+ | 24BE | NW | 0 | N | 0 | 0.00
62 | -0.8624693 | 53.63753 | 53.51187 | -0.1256567 | 1 | 1 | 1 | 54.50 | K | 130.00 | 86.00 | 40 | 40+40\40D | 97.9% CTN / 2.1% LYCRA | 98.00 | 2# | 72.80 | B | 20+31+ | 24BE | NW | 9 | N | 0 | -5.00
63 | -0.002175311 | 54.49782 | 54.40766 | -0.09016402 | 1 | 1 | 1 | 54.50 | O | 120.00 | 46.00 | 40 | 12 | 100.0% ORGANIC | 94.00 | 2# | 69.49 | A | 53+ | 24BE | HCS | 2 | N | 0 | -3.00
64 | -0.840531 | 53.65947 | 52.69286 | -0.9666119 | 0 | 0 | 0 | 54.50 | P | 110.00 | 80.00 | 40 | 40 | 100.0% CTN | 86.00 | 2# | 69.56 | A | 31+53+169+ | 24BE | NW | 1 | N | 0 | -5.00
65 | -0.6480259 | 54.85197 | 55.34876 | 0.496782 | 0 | 1 | 1 | 55.50 | D | 150.00 | 106.00 | 40 | 50+50\40D | 97.8% CTN / 2.2% LYCRA | 114.00 | 2# | 72.91 | B | 20+31+ | 24BE | NW | 16 | N | 0 | -5.00
66 | -0.6679333 | 54.83207 | 55 | 0.1679333 | 1 | 1 | 1 | 55.50 | K | 160.00 | 90.00 | 50 | 50+50\40D | 97.8% CTN / 2.2% LYCRA | 124.00 | 2# | 72.16 | B | 20+31+ | 24BE | NW | 7 | N | 0 | 0.00
67 | -0.6511075 | 54.84889 | 54.53157 | -0.3173255 | 0 | 1 | 1 | 55.50 | O | 180.00 | 76.00 | 50 | 40+40\40D | 98.3% CTN / 1.7% LYCRA | 144.00 | 2# | 69.29 | D | 26+31+33+ | 24BE | WFGW | 2 | N | 0 | -4.00
68 | -0.394729 | 55.10527 | 55.66903 | 0.56376 | 0 | 0 | 1 | 55.50 | P | 144.00 | 86.00 | 50 | 50+50\40D | 97.8% CTN / 2.2% LYCRA | 113.00 | 2# | 70.60 | B | 31+ | 24BE | NW | 1 | N | 0 | -5.00
69 | -0.6738612 | 55.82614 | 55.82075 | -0.005384043 | 1 | 1 | 1 | 56.50 | C | 160.00 | 120.00 | 50 | 50 | 100.0% CTN | 83.00 | 3# | 72.58 | B | 31+ | 18BE | NW | 0 | N | 0 | -2.00
70 | -0.9040028 | 55.596 | 55.5065 | -0.08949457 | 1 | 1 | 1 | 56.50 | D | 150.00 | 100.00 | 50 | 50 | 100.0% CTN | 120.00 | 2# | 70.52 | B | 21+31+ | 24BE | NW | 16 | N | 0 | -2.00
71 | -0.9090639 | 55.59094 | 55.49632 | -0.09461308 | 1 | 1 | 1 | 56.50 | K | 76.00 | 62.00 | 20 | 20 | 100.0% CTN | 60.00 | 2# | 71.43 | B | 165+ | 18BE | GRSO | 8 | N | 0 | -3.00
72 | -1.20765 | 55.29235 | 54.92888 | -0.3634669 | 0 | 1 | 1 | 56.50 | P | 120.00 | 100.00 | 50 | 50 | 100.0% CTN | 92.00 | 2# | 73.48 | B | 147+ | 不丝光 | GAWS | 1 | N | 0 | -3.00
73 | -0.6183385 | 56.88166 | 57.02642 | 0.1447577 | 1 | 1 | 1 | 57.50 | D | 160.00 | 140.00 | 32 | 32 | 100.0% CTN | 126.00 | 2# | 72.90 | E | 14+130+ | 18BE | NW | 0 | N | 0 | -3.00
74 | -1.056855 | 56.44315 | 56.42598 | -0.01716224 | 1 | 1 | 1 | 57.50 | K | 130.00 | 96.00 | 50 | 50 | 100.0% CTN | 102.00 | 2# | 73.14 | B | 20+31+ | 18BE | NW | 8 | N | 0 | -5.00
75 | -0.5307276 | 56.96927 | 57.66986 | 0.7005837 | 0 | 0 | 1 | 57.50 | O | 110.00 | 50.00 | 40 | 12.5 | 100.0% CTN | 86.00 | 2# | 73.47 | B | 88+165+ | 18BE | NW | 2 | N | 0 | -3.00
76 | -0.9379104 | 57.56209 | 57.51523 | -0.04685878 | 1 | 1 | 1 | 58.50 | C | 130.00 | 106.00 | 40 | 40 | 100.0% CTN | 104.00 | 2# | 72.98 | B | 40+98+ | 24BE | NW | 3 | Y | 0 | -3.00
77 | -0.4158604 | 58.08414 | 58.33398 | 0.2498453 | 1 | 1 | 1 | 58.50 | D | 165.00 | 95.00 | 40 | 40 | 100.0% CTN | 140.00 | 2# | 69.46 | B | 21+31+171+ | 18BE | NW | 15 | N | 0 | -2.00
78 | -0.814113 | 57.68589 | 57.59105 | -0.09483509 | 1 | 1 | 1 | 58.50 | H | 160.00 | 160.00 | 50 | 50+25 | 100.0% CTN | 132.00 | 2# | 70.82 | B | 31+129+ | 18BE | GWS | 0 | N | 0 | -3.00
79 | -0.7736857 | 57.72631 | 57.39745 | -0.3288663 | 0 | 1 | 1 | 58.50 | J | 110.00 | 88.00 | 32 | 32 | 90.0% CTN / 10.0% WOOL | 96.00 | 2# | 66.88 | E | 8+ | 不丝光 | LGW | 10 | N | 0 | -5.00
80 | -0.1903215 | 58.30968 | 58.12097 | -0.1887097 | 1 | 1 | 1 | 58.50 | K | 50.00 | 40.00 | 10 | 10 | 100.0% ORGANIC | 40.00 | 2# | 72.95 | E | 14+128+ | 18BE | LGW | 8 | N | 0 | -5.00
81 | -0.6785579 | 57.82144 | 57.77799 | -0.04345354 | 1 | 1 | 1 | 58.50 | O | 110.00 | 46.00 | 40 | 10 | 100.0% ORGANIC | 90.00 | 2# | 71.42 | E | 1+ | 24BE | SOFT | 2 | Y | 0 | -3.00
82 | -0.1130385 | 58.38696 | 58.55084 | 0.163879 | 1 | 1 | 1 | 58.50 | P | 60.00 | 44.00 | 20 | 10 | 100.0% ORGANIC | 50.00 | 2# | 70.04 | E | 14+128+ | 不丝光 | EXS | 1 | N | 0 | -5.00
83 | -0.6073101 | 57.89269 | 58.0445 | 0.1518114 | 1 | 1 | 1 | 58.50 | S | 120.00 | 106.00 | 60+40 | 60 | 100.0% CTN | 110.00 | 2# | 63.67 | E | 3+ | 不丝光 | RUBW | 0 | N | 0 | -6.00
84 | -0.9147637 | 58.08524 | 57.90525 | -0.179983 | 1 | 1 | 1 | 59.00 | K | 120.00 | 90.00 | 40 | 50 | 93.9% CTN / 6.1% CASHMERE | 104.00 | 2# | 67.92 | E | 14+ | 不丝光 | GRSO | 8 | N | 0 | -5.00
85 | -1.488908 | 58.01109 | 56.73973 | -1.271364 | 0 | 0 | 0 | 59.50 | K | 110.00 | 96.00 | 40 | 50 | 100.0% CTN | 96.00 | 2# | 68.02 | E | 14+ | 不丝光 | NW | 8 | N | 0 | -5.00
86 | -0.7548743 | 58.74513 | 58.67889 | -0.0662362 | 1 | 1 | 1 | 59.50 | O | 120.00 | 50.00 | 40 | 15 | 100.0% CTN | 104.00 | 2# | 68.50 | E | 1+ | 24BE | EXS | 2 | N | 0 | -3.00
87 | -0.8893121 | 59.11069 | 59.04199 | -0.06869624 | 1 | 1 | 1 | 60.00 | K | 120.00 | 90.00 | 40 | 50 | 93.9% CTN / 6.1% CASHMERE | 104.00 | 2# | 69.08 | E | 14+ | 不丝光 | GRSO | 8 | N | 0 | -5.00
88 | 0.09419504 | 60.5942 | 60.61973 | 0.0255364 | 1 | 1 | 1 | 60.50 | P | 62.00 | 56.00 | 40 | 40 | 100.0% CTN | 51.00 | 2# | 73.22 | E | 155+ | 不丝光 | NW | 1 | N | 0 | -5.00
89 | -0.8522851 | 60.64771 | 60.55268 | -0.09503297 | 1 | 1 | 1 | 61.50 | C | 150.00 | 120.00 | 50 | 50 | 100.0% CTN | 130.00 | 2# | 70.88 | E | 33+ | 24BE | LGW | 3 | N | 0 | 0.00
90 | -0.9356761 | 60.56432 | 60.53172 | -0.03259886 | 1 | 1 | 1 | 61.50 | D | 120.00 | 80.00 | 40 | 40 | 100.0% CTN | 104.00 | 2# | 70.83 | C | 22+31+ | 24BE | NW | 1239 | N | 0 | -3.50
91 | -0.7039047 | 60.7961 | 61.06732 | 0.2712234 | 0 | 1 | 1 | 61.50 | K | 130.00 | 100.00 | 30 | 60 | 100.0% CTN | 118.00 | 2# | 68.20 | E | 1+ | 18BE | HGW | 7 | N | 0 | -3.00
92 | -1.045966 | 60.45403 | 60.53385 | 0.07981362 | 1 | 1 | 1 | 61.50 | O | 160.00 | 72.00 | 40 | 40 | 100.0% ORGANIC | 142.00 | 2# | 69.21 | D | 26+31+33+ | 18BE | WFGW | 2 | N | 0 | -4.00
93 | -1.133455 | 60.36654 | 60.20397 | -0.1625715 | 1 | 1 | 1 | 61.50 | P | 120.00 | 80.00 | 40 | 40 | 100.0% CTN | 108.00 | 2# | 68.20 | C | 22+31+ | 24BE | NW | 1 | N | 0 | -3.50
94 | -0.9169687 | 61.08303 | 61.09948 | 0.0164446 | 1 | 1 | 1 | 62.00 | O | 120.00 | 50.00 | 40 | 15 | 100.0% CTN | 104.00 | 2# | 71.38 | E | 1+ | 18BE | EXS | 2 | N | 0 | -3.00
95 | -0.2486862 | 58.25131 | 58.19417 | -0.05713892 | 1 | 1 | 1 | 58.50 | C | 90.00 | 80.00 | 20 | 20 | 100.0% CTN | 78.00 | 2# | 67.41 | E | 1+ | 18BE | GWS | 3 | N | 0 | -3.00
96 | -0.4003207 | 58.09968 | 58.02292 | -0.07675654 | 1 | 1 | 1 | 58.50 | D | 110.00 | 96.00 | 40+30 | 40+30 | 100.0% CTN | 90.00 | 2# | 71.36 | E | 1+ | 18BE | GRSO | 0 | N | 0 | -5.00
97 | -0.4250142 | 58.07499 | 58.06578 | -0.009209163 | 1 | 1 | 1 | 58.50 | H | 150.00 | 150.00 | 40 | 40 | 100.0% CTN | 88.00 | 3# | 66.43 | E | 33+194+ | 不丝光 | NW | 0 | N | 0 | -3.00
98 | -0.3453378 | 58.15466 | 58.92364 | 0.7689809 | 0 | 0 | 0 | 58.50 | K | 64.00 | 48.00 | 20 | 10 | 100.0% ORGANIC | 52.00 | 2# | 71.85 | E | 14+128+ | 18BE | EXS | 8 | N | 0 | -3.00
99 | -0.1130385 | 58.38696 | 58.53174 | 0.1447754 | 1 | 1 | 1 | 58.50 | P | 60.00 | 44.00 | 20 | 10 | 100.0% ORGANIC | 50.00 | 2# | 70.04 | E | 14+128+ | 不丝光 | EXS | 1 | N | 0 | -5.00
100 | -0.8894892 | 57.61051 | 57.26961 | -0.3409011 | 0 | 1 | 1 | 58.50 | O | 120.00 | 62.00 | 40 | 20 | 100.0% CTN | 102.00 | 2# | 68.82 | E | 33+ | 18BE | PEAC | 2 | N | 0 | -3.00