## Sheet1
GF_NO | design_width | Fabric_Type | Warp_Density | Weft_Density | F_Actual_count | W_Actual_count | Component | Reed_NO | SUM_Reeding | reed_width | ReedNo_type | Finish_list | Mercerizing | Wash_Method | FabricNumber | Color_Type | Is_Piece_Dye | Shrinkage
KH3030-2T9216Y | 58.50 | K | 90.00 | 80.00 | 30 | 30 | 100.0% CTN | 72.00 | 2# | 73.03 | E | 8+171+ | 18BE | NW | 8 | N | 0 | -2.00
KH40A40A-3T8373 | 58.50 | K | 70.00 | 60.00 | 20 | 20 | 100.0% ORGANIC | 55.00 | 2# | 74.33 | E | 14+199+ | 18BE | GWS | 8 | N | 0 | -3.00
OC4010-19E139 | 58.50 | O | 110.00 | 46.00 | 40 | 10 | 100.0% ORGANIC | 96.00 | 2# | 66.88 | E | 1+ | 18BE | SOFT | 2 | N | 0 | -3.00
OC4010-1T3130 | 58.50 | O | 110.00 | 46.00 | 40 | 10 | 100.0% ORGANIC | 96.00 | 2# | 66.88 | E | 44+ | 18BE | RINS | 2 | N | 0 | -3.00
OC4010-1T8689 | 58.50 | O | 110.00 | 46.00 | 40 | 10 | 100.0% ORGANIC | 96.00 | 2# | 66.96 | E | 44+ | 18BE | RINS | 2 | N | 0 | -3.00
OC4080A-1T8731CDK | 58.50 | O | 160.00 | 72.00 | 40 | 40 | 100.0% CTN | 140.00 | 2# | 66.77 | D | 28+31+ | 24BE | NWFW | 2 | N | 0 | -4.00
PC2020A-3S4343 | 58.50 | P | 60.00 | 44.00 | 20 | 10 | 100.0% ORGANIC | 50.00 | 2# | 70.04 | E | 14+128+ | 不丝光 | EXS | 1 | N | 0 | -5.00
PC2020A-3T8366 | 58.50 | P | 60.00 | 44.00 | 20 | 10 | 100.0% ORGANIC | 50.00 | 2# | 70.04 | E | 14+128+ | 不丝光 | EXS | 1 | N | 0 | -5.00
PC6060-19F069H | 61.50 | P | 144.00 | 120.00 | 60 | 60 | 100.0% ORGANIC | 134.00 | 2# | 65.91 | E | 155+ | 不丝光 | GWS | 1 | N | 0 | -6.00
PC6060-1T8120H | 61.50 | P | 144.00 | 120.00 | 60 | 60 | 100.0% ORGANIC | 134.00 | 2# | 65.91 | E | 155+ | 不丝光 | GWS | 1 | N | 0 | -6.00
PC6060-1T8123H | 61.50 | P | 144.00 | 120.00 | 60 | 60 | 100.0% ORGANIC | 134.00 | 2# | 65.91 | E | 155+ | 不丝光 | GWS | 1 | N | 0 | -6.00
PC6060-1T8257H | 61.50 | P | 144.00 | 120.00 | 60 | 60 | 100.0% ORGANIC | 134.00 | 2# | 65.91 | E | 155+ | 不丝光 | GWS | 1 | N | 0 | -6.00
PH100A100A-1T9537K | 56.50 | P | 120.00 | 100.00 | 50 | 50 | 100.0% CTN | 92.00 | 2# | 73.48 | B | 31+ | 24BE | NW | 1 | N | 0 | 0.00
PS6060-19D753EK | 54.50 | P | 160.00 | 120.00 | 60 | 60+60\30D | 97.9% CTN / 2.1% LYCRA | 128.00 | 2# | 67.92 | B | 20+31+ | 24BE | NW | 1 | N | 0 | -3.00
DC80A50-1T2381DK | 58.50 | D | 140.00 | 88.00 | 40 | 50 | 100.0% CTN | 122.00 | 2# | 67.61 | D | 26+31+201+ | 24BE | WFGW | 3403 | N | 0 | -3.50
JC100A100A-1T9570EK | 58.50 | J | 170.00 | 136.00 | 50 | 50 | 100.0% CTN | 138.00 | 2# | 71.99 | B | 20+31+ | 18BE | GW | 12 | N | 0 | -3.00
KC100A100A-1T9595EK | 60.00 | K | 140.00 | 100.00 | 50 | 50 | 100.0% CTN | 114.00 | 2# | 74.16 | B | 20+95+ | 24BE | GW | 9 | N | 0 | -3.00
KC40A40A-3T2522 | 58.50 | K | 70.00 | 60.00 | 20 | 20 | 100.0% ORGANIC | 56.00 | 2# | 73.00 | E | 14+199+ | 18BE | GWS | 8 | N | 0 | -3.00
KC40A40A-3T8104 | 58.50 | K | 70.00 | 60.00 | 20 | 20 | 100.0% ORGANIC | 56.00 | 2# | 73.00 | E | 14+199+ | 18BE | GWS | 8 | N | 0 | -3.00
KH100A100A-1T9506EK | 60.00 | K | 140.00 | 100.00 | 50 | 50 | 100.0% CTN | 114.00 | 2# | 74.16 | B | 20+95+ | 18BE | GW | 9 | N | 0 | -3.00
KH3030-3T8924 | 58.50 | K | 90.00 | 80.00 | 30 | 30 | 100.0% CTN | 72.00 | 2# | 73.03 | E | 14+128+ | 18BE | NW | 8 | N | 0 | -3.00
KH40A40A-3T8103 | 58.50 | K | 70.00 | 60.00 | 20 | 20 | 100.0% ORGANIC | 56.00 | 2# | 73.00 | E | 14+199+ | 18BE | GWS | 8 | N | 0 | -3.00
KQ4040-3T8874 | 58.50 | K | 130.00 | 88.00 | 40 | 40 | 90.0% CTN / 10.0% CASHMERE | 118.00 | 2# | 64.36 | E | 14+128+ | 不丝光 | NW | 8 | N | 0 | -5.00
OC4010-19A279 | 58.50 | O | 110.00 | 46.00 | 40 | 10 | 100.0% ORGANIC | 90.00 | 2# | 71.42 | E | 1+ | 24BE | SOFT | 2 | Y | 0 | -3.00
OC4010-1T3128 | 58.50 | O | 110.00 | 46.00 | 40 | 10 | 100.0% ORGANIC | 96.00 | 2# | 66.88 | E | 1+ | 18BE | SOFT | 2 | N | 0 | -3.00
OC4010-1T3266 | 58.50 | O | 110.00 | 46.00 | 40 | 10 | 100.0% ORGANIC | 96.00 | 2# | 66.88 | E | 44+ | 18BE | RINS | 2 | N | 0 | -3.00
OC4010-1T5743 | 58.50 | O | 110.00 | 46.00 | 40 | 10 | 100.0% ORGANIC | 96.00 | 2# | 66.88 | E | 1+ | 18BE | SOFT | 2 | N | 0 | -3.00
OC4010-1T8064 | 58.50 | O | 110.00 | 46.00 | 40 | 10 | 100.0% ORGANIC | 96.00 | 2# | 66.88 | E | 1+ | 18BE | SOFT | 2 | N | 0 | -3.00
OC4010-1T8144 | 58.50 | O | 110.00 | 46.00 | 40 | 10 | 100.0% ORGANIC | 96.00 | 2# | 66.96 | E | 44+ | 18BE | RINS | 2 | N | 0 | -3.00
OC4010-1T8389 | 58.50 | O | 110.00 | 46.00 | 40 | 10 | 100.0% ORGANIC | 96.00 | 2# | 66.96 | E | 1+ | 18BE | SOFT | 2 | N | 0 | -3.00
OC4010-1T8390 | 58.50 | O | 110.00 | 46.00 | 40 | 10 | 100.0% ORGANIC | 96.00 | 2# | 66.96 | E | 1+ | 18BE | SOFT | 2 | N | 0 | -3.00
OH4010-1T8487 | 58.50 | O | 110.00 | 46.00 | 40 | 10 | 100.0% ORGANIC | 96.00 | 2# | 66.96 | E | 44+ | 18BE | RINS | 2 | N | 0 | -3.00
PC2020A-3T3092 | 58.50 | P | 60.00 | 44.00 | 20 | 10 | 100.0% ORGANIC | 50.00 | 2# | 70.04 | E | 14+128+ | 不丝光 | EXS | 1 | N | 0 | -5.00
PC2020A-3T3092 | 58.50 | P | 60.00 | 44.00 | 20 | 10 | 100.0% ORGANIC | 50.00 | 2# | 70.04 | E | 14+128+ | 不丝光 | RINS | 1 | N | 0 | -5.00
PC2020A-3T9049 | 58.50 | P | 60.00 | 44.00 | 20 | 10 | 100.0% ORGANIC | 50.00 | 2# | 70.04 | E | 14+128+ | 不丝光 | GRRI | 1 | N | 0 | -5.00
PC2020A-3T9093 | 58.50 | P | 60.00 | 44.00 | 20 | 10 | 100.0% ORGANIC | 50.00 | 2# | 70.04 | E | 14+128+ | 不丝光 | GRRI | 1 | N | 0 | 0.00
PC2020A-3T9096 | 58.50 | P | 60.00 | 44.00 | 20 | 10 | 100.0% ORGANIC | 50.00 | 2# | 70.04 | E | 14+128+ | 不丝光 | GRRI | 1 | N | 0 | 0.00
PC6060-1T8116H | 65.00 | P | 144.00 | 120.00 | 60 | 60 | 100.0% ORGANIC | 134.00 | 2# | 69.67 | E | 155+ | 不丝光 | GWS | 1 | N | 0 | -6.00
PC80A80A-19F340DKP | 58.50 | P | 130.00 | 80.00 | 40 | 40 | 100.0% CTN | 118.00 | 2# | 64.34 | D | 26+31+88+ | 24BE | WFGW | 1 | Y | 0 | 0.00
PH2020A-3T8690 | 58.50 | P | 60.00 | 44.00 | 20 | 10 | 100.0% ORGANIC | 49.00 | 2# | 71.47 | E | 14+128+ | 不丝光 | EXS | 1 | N | 0 | -5.00
PH2020A-3T9066 | 58.50 | P | 60.00 | 44.00 | 20 | 10 | 100.0% ORGANIC | 51.00 | 2# | 68.67 | E | 14+128+ | 不丝光 | GRRI | 1 | N | 0 | -5.00
PH2020A-3T9094 | 58.50 | P | 60.00 | 44.00 | 20 | 10 | 100.0% ORGANIC | 51.00 | 2# | 68.67 | E | 14+128+ | 不丝光 | GRRI | 1 | N | 0 | -5.00
PH2020A-3T9095 | 58.50 | P | 60.00 | 44.00 | 20 | 10 | 100.0% ORGANIC | 49.00 | 2# | 71.47 | E | 14+128+ | 不丝光 | GRRI | 1 | N | 0 | 0.00
CC3232-2T9125 | 58.50 | C | 140.00 | 90.00 | 32 | 32 | 100.0% CTN | 84.00 | 3# | 64.95 | E | 116+ | 20BE | ECO | 0 | N | 0 | 0.00
DC100A100A-1T9609KMS | 60.00 | D | 150.00 | 116.00 | 50 | 50 | 100.0% CTN | 122.00 | 2# | 73.66 | C | 22+31+ | 18BE | NW | 0 | N | 0 | -3.00
DC4040-1T9875P | 62.00 | D | 136.00 | 96.00 | 40 | 40 | 100.0% CTN | 120.00 | 2# | 70.15 | E | 30+33+194+ | 不丝光 | NW | 0 | N | 0 | -3.00
DH40A40A-3S5482E | 56.50 | D | 80.00 | 70.00 | 20 | 20 | 100.0% CTN | 64.00 | 2# | 70.50 | E | 14+20+128+ | 18BE | GWS | 0 | N | 0 | -3.00
JQ3232-3T4255T | 58.50 | J | 120.00 | 96.00 | 32 | 32 | 90.0% CTN / 10.0% WOOL | 104.00 | 2# | 67.35 | E | 14+128+ | 不丝光 | LEW | 10 | N | 0 | -5.00
JQ3232-3T4256T | 58.50 | J | 120.00 | 96.00 | 32 | 32 | 90.0% CTN / 10.0% WOOL | 104.00 | 2# | 67.35 | E | 14+128+ | 不丝光 | LEW | 10 | N | 0 | -5.00
KC100A100A-1R5740KM | 60.00 | K | 140.00 | 100.00 | 50 | 50 | 100.0% CTN | 114.00 | 2# | 74.16 | C | 22+31+ | 24BE | NW | 9 | N | 0 | -3.00
KC100A100A-1T9584KM | 60.00 | K | 140.00 | 100.00 | 50 | 50 | 100.0% CTN | 114.00 | 2# | 74.16 | C | 22+31+ | 24BE | NW | 9 | N | 0 | -3.00
KC3030-3T9180K | 52.50 | K | 90.00 | 86.00 | 30 | 30 | 100.0% CTN | 66.00 | 2# | 71.48 | B | 14+31+128+ | 18BE | GWS | 8 | N | 0 | 0.00
KC40A40A-3T9105 | 58.50 | K | 74.00 | 64.00 | 20 | 20 | 100.0% CTN | 60.00 | 2# | 72.03 | E | 14+128+ | 18BE | GWS | 8 | N | 0 | 0.00
KC5050-1T9741KM | 58.50 | K | 150.00 | 100.00 | 50 | 50 | 100.0% CTN | 126.00 | 2# | 69.56 | C | 22+31+ | 18BE | NW | 8 | N | 0 | 0.00
KC5050-1T9742KM | 58.50 | K | 150.00 | 100.00 | 50 | 50 | 100.0% CTN | 126.00 | 2# | 69.56 | C | 22+31+ | 18BE | NW | 8 | N | 0 | 0.00
KH2020-3T4421 | 58.50 | K | 84.00 | 68.00 | 20 | 20 | 100.0% CTN | 70.00 | 2# | 70.09 | E | 16+128+ | 18BE | ECO | 8 | N | 0 | 0.00
KH4030-1T8176 | 58.50 | K | 86.00 | 76.00 | 40 | 30 | 70.0% ORGANIC / 30.0% PRE-RECYCLED CTN | 69.00 | 2# | 73.42 | E | 1+ | 18BE | GWS | 7 | N | 0 | -3.00
KH60A60A-3T4618 | 58.50 | K | 100.00 | 80.00 | 30 | 30 | 100.0% CTN | 84.00 | 2# | 69.55 | E | 16+128+ | 18BE | NW | 8 | N | 0 | 0.00
KQ6060-1T9794EK | 54.50 | K | 134.00 | 104.00 | 60 | 60 | 90.0% CTN / 10.0% SILK | 100.00 | 2# | 72.88 | B | 20+154+ | 不丝光 | NW | 8 | N | 0 | -2.00
OC3016-1S1120 | 58.50 | O | 110.00 | 46.00 | 30 | 16 | 100.0% CTN | 96.00 | 2# | 66.96 | E | 1+ | 18BE | HGW | 2 | N | 0 | -3.00
OC3016-1S1130 | 58.50 | O | 110.00 | 46.00 | 30 | 16 | 100.0% CTN | 96.00 | 2# | 66.96 | E | 1+ | 18BE | HGW | 2 | N | 0 | -3.00
OC4020A-1T9123 | 58.50 | O | 120.00 | 46.00 | 40 | 10 | 100.0% CTN | 106.00 | 2# | 66.08 | E | 1+ | 18BE | ECO | 2 | N | 0 | 0.00
OC80A80A-162394 | 58.50 | O | 160.00 | 66.00 | 40 | 40 | 100.0% CTN | 144.00 | 2# | 64.92 | E | 1+ | 24BE | SOFT | 2 | N | 0 | -3.00
OC80A80A-1T9117DKP | 58.50 | O | 154.00 | 72.00 | 40 | 40 | 100.0% CTN | 132.00 | 2# | 68.17 | D | 26+31+88+ | 18BE | WFGW | 2 | N | 0 | 0.00
OS4016-19C022 | 50.50 | O | 120.00 | 52.00 | 40 | 16\40D | 98.3% CTN / 1.7% LYCRA | 88.00 | 2# | 68.77 | E | 1+ | 24BE | GW | 2 | Y | 0 | -5.00
OS4016-1R5935 | 50.50 | O | 120.00 | 52.00 | 40 | 16\40D | 98.3% CTN / 1.7% LYCRA | 90.00 | 2# | 67.24 | E | 1+ | 18BE | GW | 2 | N | 0 | -5.00
OS4016-1T9437 | 50.50 | O | 120.00 | 52.00 | 40 | 16\40D | 98.2% CTN / 1.8% LYCRA | 90.00 | 2# | 67.24 | E | 1+ | 18BE | GW | 2 | N | 0 | -3.00
OS4016-1T9438 | 50.50 | O | 120.00 | 52.00 | 40 | 16\40D | 98.2% CTN / 1.8% LYCRA | 90.00 | 2# | 67.24 | E | 1+ | 18BE | GW | 2 | N | 0 | 0.00
OS4016-1T9439 | 50.50 | O | 120.00 | 52.00 | 40 | 16\40D | 98.2% CTN / 1.8% LYCRA | 90.00 | 2# | 67.24 | E | 1+ | 18BE | GW | 2 | N | 0 | -3.00
OS4016-1T9440 | 50.50 | O | 120.00 | 52.00 | 40 | 16\40D | 98.2% CTN / 1.8% LYCRA | 90.00 | 2# | 67.24 | E | 1+ | 18BE | GW | 2 | N | 0 | -3.00
OS4016-1T9441 | 50.50 | O | 120.00 | 52.00 | 40 | 16\40D | 98.2% CTN / 1.8% LYCRA | 90.00 | 2# | 67.24 | E | 1+ | 18BE | GW | 2 | N | 0 | -3.00
OS4020-1T0895 | 50.50 | O | 140.00 | 56.00 | 40 | 20\70D | 96.3% CTN / 3.7% LYCRA | 108.00 | 2# | 65.31 | E | 1+ | 18BE | GW | 2 | N | 0 | -5.00
OS4020-1T9415 | 50.50 | O | 140.00 | 56.00 | 40 | 20\70D | 96.3% CTN / 3.7% LYCRA | 108.00 | 2# | 65.31 | E | 1+ | 18BE | GW | 2 | N | 0 | -3.00
OS4020-1T9416 | 50.50 | O | 140.00 | 56.00 | 40 | 20\70D | 96.3% CTN / 3.7% LYCRA | 108.00 | 2# | 65.31 | E | 1+ | 18BE | GW | 2 | N | 0 | -3.00
OS4020-1T9417 | 50.50 | O | 140.00 | 56.00 | 40 | 20\70D | 96.3% CTN / 3.7% LYCRA | 108.00 | 2# | 65.31 | E | 1+ | 18BE | GW | 2 | N | 0 | -3.00
PC100A60-1S8977KM | 61.50 | P | 160.00 | 90.00 | 50 | 60 | 100.0% CTN | 146.00 | 2# | 67.32 | B | 21+31+ | 24BE | NW | 1 | N | 0 | -2.00
PC2020A-3T9033 | 58.50 | P | 60.00 | 44.00 | 20 | 10 | 100.0% ORGANIC | 51.00 | 2# | 68.67 | E | 14+128+ | 不丝光 | GRRI | 1 | N | 0 | -5.00
PC4040-1T9524 | 58.50 | P | 144.00 | 76.00 | 40 | 40 | 100.0% CTN | 138.00 | 2# | 60.96 | E | 1+ | 18BE | GAWS | 1 | N | 0 | 0.00
PC4080A-1T8378KM | 54.50 | P | 120.00 | 80.00 | 40 | 40 | 100.0% CTN | 96.00 | 2# | 67.98 | A | 22+31+53+ | 24BE | GRSO | 1 | N | 0 | -3.00
PC4080A-1T8385KM | 54.50 | P | 120.00 | 80.00 | 40 | 40 | 100.0% CTN | 96.00 | 2# | 67.98 | A | 22+31+53+ | 24BE | GRSO | 1 | N | 0 | -3.00
PC4080A-1T8386KM | 54.50 | P | 120.00 | 80.00 | 40 | 40 | 100.0% CTN | 96.00 | 2# | 67.98 | A | 22+31+53+ | 24BE | GRSO | 1 | N | 0 | -3.00
PC4080A-1T8606KM | 54.50 | P | 120.00 | 80.00 | 40 | 40 | 100.0% CTN | 96.00 | 2# | 67.98 | A | 22+31+53+ | 24BE | GRSO | 1 | N | 0 | -3.00
PC5040-2T9518 | 58.50 | P | 144.00 | 76.00 | 50 | 40 | 100.0% CTN | 138.00 | 2# | 60.96 | E | 10+ | 18BE | GAWS | 1 | N | 0 | 0.00
PC5040-2T9519 | 58.50 | P | 144.00 | 76.00 | 50 | 40 | 100.0% CTN | 138.00 | 2# | 60.96 | E | 10+ | 18BE | GAWS | 1 | N | 0 | 0.00
PC5050-1M4360KM | 58.50 | P | 144.00 | 86.00 | 50 | 50 | 100.0% CTN | 130.00 | 2# | 64.69 | C | 22+31+ | 24BE | GW | 1 | N | 0 | -3.00
PC5050-1M4360KM | 58.50 | P | 144.00 | 86.00 | 50 | 50 | 100.0% CTN | 130.00 | 2# | 64.69 | C | 22+31+ | 24BE | SOFT | 1 | N | 0 | -3.00
PC5050-1T2936KMP | 61.50 | P | 130.00 | 88.00 | 50 | 50 | 100.0% CTN | 112.00 | 2# | 71.27 | C | 22+30+31+ | 24BE | NW | 1 | N | 0 | -2.00
PQ2020A-3T4417 | 58.50 | P | 68.00 | 44.00 | 20 | 10 | 90.0% CTN / 10.0% YAK | 60.00 | 2# | 66.17 | E | 14+128+ | 不丝光 | SOFT | 1 | N | 0 | -5.00
SC6060-1T1605T | 58.50 | S | 120.00 | 106.00 | 60+40 | 60 | 100.0% CTN | 110.00 | 2# | 63.67 | E | 3+ | 不丝光 | RUBW | 0 | N | 0 | -6.00
DC4020A-1T9035CDK | 58.50 | D | 160.00 | 66.00 | 40 | 10+40 | 100.0% CTN | 92.00 | 3# | 67.78 | D | 28+31+ | 18BE | NWFW | 0 | N | 0 | 0.00
DC4040-1T4002 | 58.50 | D | 130.00 | 86.00 | 40 | 40 | 100.0% CTN | 112.00 | 2# | 67.79 | E | 40+ | 24BE | NW | 0 | N | 0 | 0.00
DC4040-1T9459PY | 58.50 | D | 180.00 | 150.00 | 40 | 40 | 100.0% CTN | 106.00 | 3# | 66.21 | E | 30+33+171+194+ | 不丝光 | NW | 0 | N | 0 | -3.00
DC4040-1T9525S | 58.50 | D | 130.00 | 96.00 | 40 | 40 | 100.0% CTN | 112.00 | 2# | 67.79 | E | 1+ | 18BE | NW | 0 | N | 0 | 0.00
DC4040-1T9527 | 58.50 | D | 120.00 | 88.00 | 40 | 40 | 100.0% CTN | 104.00 | 2# | 67.37 | E | 1+ | 18BE | NW | 1099 | N | 0 | 0.00
DC4040-1T9996P | 58.50 | D | 136.00 | 96.00 | 40 | 40 | 100.0% CTN | 122.00 | 2# | 65.10 | E | 30+33+194+ | 不丝光 | NW | 0 | N | 0 | -3.00
DC5050-1T2528KMPY | 58.50 | D | 150.00 | 110.00 | 50 | 50 | 100.0% CTN | 126.00 | 2# | 69.54 | C | 22+31+88+171+ | 18BE | NW | 1167 | N | 0 | -2.00
DC5080A-1T9643DK | 58.50 | D | 170.00 | 120.00 | 50 | 40 | 100.0% CTN | 140.00 | 2# | 70.94 | D | 26+31+ | 18BE | WFGW | 0 | N | 0 | -4.00
DC6060-1T9145PS | 58.50 | D | 250.00 | 180.00 | 60 | 60 | 100.0% CTN | 148.00 | 3# | 65.86 | E | 30+33+194+ | 不丝光 | NW | 0 | N | 0 | -3.00
DC8080-1T9165KY | 58.50 | D | 210.00 | 140.00 | 80 | 80 | 100.0% CTN | 118.00 | 3# | 69.98 | B | 67+171+ | 18BE | NW | 15 | N | 0 | -2.50
DC8080-1T9618KY | 58.50 | D | 210.00 | 150.00 | 80 | 80 | 100.0% CTN | 118.00 | 3# | 69.98 | B | 67+171+ | 18BE | NW | 15 | N | 0 | -2.50
DH5050-1T9389S | 58.50 | D | 140.00 | 116.00 | 50 | 50 | 100.0% CTN | 124.00 | 2# | 65.94 | E | 3+ | 不丝光 | GW | 0 | N | 0 | -7.00
JF5050-1T8636KM | 50.50 | J | 150.00 | 120.00 | 50 | 50+50\40D | 97.2% CTN / 2.8% LYCRA | 104.00 | 2# | 72.77 | B | 21+31+ | 24BE | NW | 11 | N | 0 | -3.00
KC100A100A-1R9989KM | 60.00 | K | 140.00 | 100.00 | 50 | 50 | 100.0% CTN | 114.00 | 2# | 74.16 | C | 22+31+ | 24BE | NW | 9 | N | 0 | -3.00
KC4040-3T9131 | 58.50 | K | 110.00 | 86.00 | 40 | 40 | 100.0% CTN | 88.00 | 2# | 73.05 | E | 14+199+ | 18BE | GWS | 8 | N | 0 | -2.00
KC4080A-1T8628E | 61.50 | K | 140.00 | 100.00 | 40 | 40 | 100.0% CTN | 126.00 | 2# | 68.83 | E | 40+100+ | 18BE | NW | 9 | N | 0 | -3.00
KC40A40A-3T8994 | 58.50 | K | 70.00 | 60.00 | 20 | 20 | 100.0% ORGANIC | 56.00 | 2# | 73.00 | E | 14+199+ | 18BE | GWS | 8 | N | 0 | -3.00
KC5050-1T8358KMPY | 58.50 | K | 144.00 | 96.00 | 50 | 50 | 100.0% CTN | 120.00 | 2# | 70.13 | C | 22+31+88+171+ | 18BE | NW | 8 | N | 0 | -2.00
KC70A70A-3S3236 | 58.50 | K | 100.00 | 80.00 | 35 | 35 | 100.0% CTN | 86.00 | 2# | 67.93 | E | 16+128+ | 不丝光 | GWS | 8 | N | 0 | -5.00
KC70A70A-3T2668 | 58.50 | K | 100.00 | 80.00 | 35 | 35 | 100.0% CTN | 86.00 | 2# | 67.93 | E | 16+128+ | 不丝光 | GWS | 8 | N | 0 | -5.00
KH30A30A-3S4572 | 58.50 | K | 66.00 | 58.00 | 15 | 15 | 100.0% CTN | 54.00 | 2# | 71.96 | E | 14+128+ | 18BE | NW | 7 | N | 0 | -3.00
KH40A40A-3T8989 | 58.50 | K | 70.00 | 60.00 | 20 | 20 | 100.0% ORGANIC | 56.00 | 2# | 73.00 | E | 14+199+ | 18BE | GWS | 8 | N | 0 | -3.00
KH40A40A-3T9004 | 58.50 | K | 70.00 | 60.00 | 20 | 20 | 100.0% ORGANIC | 56.00 | 2# | 73.00 | E | 14+199+ | 18BE | GWS | 8 | N | 0 | -3.00
KH40A40A-3T9058 | 58.50 | K | 70.00 | 60.00 | 20 | 20 | 100.0% ORGANIC | 56.00 | 2# | 73.00 | E | 14+199+ | 18BE | GWS | 8 | N | 0 | -3.00
KQ4040-3T4325 | 58.50 | K | 130.00 | 88.00 | 40 | 40 | 90.0% CTN / 10.0% CASHMERE | 118.00 | 2# | 64.36 | E | 14+128+ | 不丝光 | NW | 8 | N | 0 | -5.00
OC3016-1S1280 | 58.50 | O | 110.00 | 46.00 | 30 | 16 | 100.0% CTN | 96.00 | 2# | 66.96 | E | 1+ | 18BE | HGW | 2 | N | 0 | -3.00
OC4010-1T3127 | 58.50 | O | 110.00 | 46.00 | 40 | 10 | 100.0% ORGANIC | 96.00 | 2# | 66.88 | E | 1+ | 18BE | SOFT | 2 | N | 0 | -3.00
OC4010-29A298 | 58.50 | O | 100.00 | 50.00 | 40 | 10 | 100.0% CTN | 88.00 | 2# | 66.39 | E | 10+ | 不丝光 | GW | 2 | N | 0 | 0.00
OC4012-1T8675 | 50.50 | O | 114.00 | 48.00 | 40 | 12 | 100.0% CTN | 88.00 | 2# | 65.34 | A | 43+53+ | 24BE | EXS | 2 | N | 0 | -3.00
OC4012-1T8680 | 50.50 | O | 114.00 | 48.00 | 40 | 12 | 100.0% CTN | 88.00 | 2# | 65.34 | A | 43+53+ | 24BE | EXS | 2 | N | 0 | -3.00
OC4012-1T9084 | 50.50 | O | 120.00 | 46.00 | 40 | 12 | 100.0% CTN | 94.00 | 2# | 64.38 | A | 53+ | 24BE | EXS | 2 | N | 0 | -3.00
OH4010-1P8887 | 58.50 | O | 110.00 | 46.00 | 40 | 10 | 100.0% ORGANIC | 96.00 | 2# | 66.88 | E | 1+ | 18BE | SOFT | 2 | N | 0 | -3.00
OS4016-1T9578 | 50.50 | O | 120.00 | 52.00 | 40 | 16\40D | 98.2% CTN / 1.8% LYCRA | 90.00 | 2# | 67.24 | E | 1+ | 18BE | GW | 2 | N | 0 | -3.00
OS4020-19F209PT | 50.50 | O | 120.00 | 54.00 | 40 | 20+20\70D | 97.9% CTN / 2.1% LYCRA | 84.00 | 2# | 72.05 | E | 88+ | 18BE | ABGA | 2 | N | 0 | 0.00
OS4020-1T9413 | 50.50 | O | 140.00 | 56.00 | 40 | 20\70D | 96.3% CTN / 3.7% LYCRA | 108.00 | 2# | 65.31 | E | 1+ | 18BE | GW | 2 | N | 0 | -3.00
OS4020-1T9418 | 50.50 | O | 140.00 | 56.00 | 40 | 20\70D | 96.3% CTN / 3.7% LYCRA | 108.00 | 2# | 65.31 | E | 1+ | 18BE | GW | 2 | N | 0 | -3.00
PC2020-1H0272 | 58.50 | P | 62.00 | 54.00 | 20 | 20 | 100.0% CTN | 53.00 | 2# | 68.30 | E | 2+ | 不丝光 | NW | 1 | N | 0 | -5.00
PC2020-1H0273 | 58.50 | P | 68.00 | 54.00 | 20 | 20 | 100.0% CTN | 61.00 | 2# | 65.08 | E | 2+ | 不丝光 | GGK | 1 | N | 0 | -5.00
PC2020-1H0273 | 58.50 | P | 68.00 | 54.00 | 20 | 20 | 100.0% CTN | 61.00 | 2# | 65.08 | E | 2+ | 不丝光 | GW | 1 | N | 0 | -5.00
PC2020-1H0273 | 58.50 | P | 68.00 | 54.00 | 20 | 20 | 100.0% CTN | 61.00 | 2# | 65.08 | E | 2+ | 不丝光 | GWS | 1 | N | 0 | -5.00
PC2020-1H0273 | 58.50 | P | 68.00 | 54.00 | 20 | 20 | 100.0% CTN | 61.00 | 2# | 65.08 | E | 2+ | 不丝光 | NW | 1 | N | 0 | -5.00
PC2020-1Q8863 | 61.50 | P | 74.00 | 56.00 | 20 | 20 | 100.0% CTN | 66.00 | 2# | 68.85 | E | 155+ | 不丝光 | SOFT | 1 | N | 0 | 0.00
PC2020-1T8172Y | 58.50 | P | 64.00 | 54.00 | 20 | 20 | 100.0% CTN | 53.00 | 2# | 70.49 | E | 1+171+ | 18BE | NW | 1 | N | 0 | 0.00
PC2020A-39F188 | 58.50 | P | 60.00 | 44.00 | 20 | 10 | 100.0% ORGANIC | 50.00 | 2# | 70.04 | E | 14+128+ | 不丝光 | EXS | 1 | N | 0 | -3.00
PC4030-19C118KM | 61.50 | P | 120.00 | 74.00 | 40 | 30 | 100.0% CTN | 108.00 | 2# | 68.20 | C | 22+31+ | 24BE | NW | 1 | N | 0 | -3.50
PC4040-2R7975 | 58.50 | P | 115.00 | 76.00 | 40 | 40 | 100.0% CTN | 104.00 | 2# | 64.56 | E | 10+ | 20BE | GW | 1 | N | 0 | -3.50
PC5050-19F105Y | 61.50 | P | 130.00 | 100.00 | 50 | 50 | 100.0% CTN | 116.00 | 2# | 69.22 | E | 1+171+ | 18BE | NW | 1 | N | 0 | -2.00
PC5050-19F113Y | 61.50 | P | 130.00 | 100.00 | 50 | 50 | 100.0% CTN | 116.00 | 2# | 68.74 | E | 1+171+ | 18BE | NW | 1 | N | 0 | 0.00
PC5050-19F129TY | 61.50 | P | 130.00 | 100.00 | 50 | 50 | 100.0% CTN | 118.00 | 2# | 67.58 | E | 1+171+ | 18BE | NW | 1 | N | 0 | -3.00
PC5050-19F130TY | 61.50 | P | 130.00 | 100.00 | 50 | 50 | 100.0% CTN | 118.00 | 2# | 67.58 | E | 1+171+ | 18BE | NW | 1 | N | 0 | -3.00
PC5050-19F131TY | 61.50 | P | 130.00 | 100.00 | 50 | 50 | 100.0% CTN | 118.00 | 2# | 67.58 | E | 1+171+ | 18BE | NW | 1 | N | 0 | -3.00
PDOC00718-101653DKP | 58.50 | O | 154.00 | 72.00 | 40 | 40 | 100.0% CTN | 130.00 | 2# | 69.22 | D | 26+31+88+ | 18BE | WFGW | 2 | Y | 1 | 0.00
PDPC00761-101672KMP | 54.50 | P | 120.00 | 80.00 | 40 | 40 | 100.0% CTN | 94.00 | 2# | 69.43 | A | 53+88+215+ | 24BE | NW | 1 | Y | 1 | 0.00
PH2020A-3T9050 | 58.50 | P | 60.00 | 44.00 | 20 | 10 | 100.0% ORGANIC | 49.00 | 2# | 71.47 | E | 14+128+ | 不丝光 | GRRI | 1 | N | 0 | -5.00
PH2020A-3T9052 | 58.50 | P | 60.00 | 44.00 | 20 | 10 | 100.0% ORGANIC | 49.00 | 2# | 71.47 | E | 14+128+ | 不丝光 | EXS | 1 | N | 0 | 0.00
PS100A50-19F157EK | 50.50 | P | 180.00 | 80.00 | 50 | 50\40D | 96.5% CTN / 3.5% LYCRA | 140.00 | 2# | 64.84 | B | 20+31+ | 24BE | NW | 1 | Y | 0 | -5.00
PS4040-19F133Y | 54.50 | P | 120.00 | 80.00 | 40 | 40+40\40D | 98.0% CTN / 2.0% LYCRA | 90.00 | 2# | 72.51 | E | 1+171+ | 24BE | NW | 1 | N | 0 | -5.00
DC100A50-1R1694K | 58.50 | D | 150.00 | 106.00 | 50 | 50 | 100.0% CTN | 98.00 | 2,3# | 71.43 | B | 67+ | 24BE | NW | 4559 | N | 0 | -3.00
DC3030-3T2655 | 58.50 | D | 100.00 | 70.00 | 30 | 30+16 | 100.0% CTN | 56.00 | 2,4# | 69.82 | E | 14+ | 18BE | NW | 0 | N | 0 | -3.00
DC3030-3T9808E | 58.50 | D | 120.00 | 96.00 | 30 | 30 | 100.0% CTN | 100.00 | 2# | 70.66 | E | 14+20+128+ | 18BE | LGW | 0 | N | 0 | -3.00
DC80A80A-1T9956 | 58.50 | D | 130.00 | 96.00 | 40 | 40 | 100.0% CTN | 113.00 | 2# | 67.19 | E | 1+ | 24BE | NW | 1806 | N | 0 | -3.00
DF4040-1T8703KM | 55.50 | D | 130.00 | 96.00 | 40 | 40+40\40D | 97.8% CTN / 2.2% LYCRA | 98.00 | 2# | 73.49 | B | 21+31+ | 24BE | NW | 0 | N | 0 | -3.00
JC5080A-1T9650DK | 58.50 | J | 148.00 | 104.00 | 50 | 40 | 100.0% CTN | 120.00 | 2# | 72.05 | D | 26+31+ | 18BE | WFGW | 11 | N | 0 | -4.00
KC2020-3T8963 | 58.50 | K | 70.00 | 60.00 | 20 | 20 | 70.0% CTN / 30.0% PRE-RECYCLED CTN | 56.00 | 2# | 73.00 | E | 14+128+ | 18BE | NW | 8 | N | 0 | -3.00
KC2516-1T2566 | 61.50 | K | 130.00 | 70.00 | 25 | 16 | 100.0% CTN | 122.00 | 2# | 65.97 | E | 1+ | 18BE | CSD | 9 | N | 0 | -3.00
KH2020-3T8961 | 58.50 | K | 70.00 | 60.00 | 20 | 20 | 70.0% CTN / 30.0% PRE-RECYCLED CTN | 56.00 | 2# | 73.00 | E | 14+128+ | 18BE | NW | 8 | N | 0 | -3.00
KH3030-3T8922 | 58.50 | K | 90.00 | 80.00 | 30 | 30 | 100.0% CTN | 72.00 | 2# | 73.03 | E | 14+128+ | 18BE | NW | 8 | N | 0 | -3.00
KH4040-1T8951 | 58.50 | K | 120.00 | 86.00 | 40 | 40 | 70.0% CTN / 30.0% PRE-RECYCLED CTN | 102.00 | 2# | 68.67 | E | 1+ | 18BE | NW | 8 | N | 0 | -3.00
KH4040-3T2555 | 58.50 | K | 120.00 | 90.00 | 40 | 40 | 100.0% CTN | 98.00 | 2# | 71.47 | E | 16+128+ | 18BE | NW | 8 | N | 0 | -2.00
KH40A40A-3T8217 | 58.50 | K | 70.00 | 60.00 | 20 | 20 | 100.0% ORGANIC | 56.00 | 2# | 73.00 | E | 14+199+ | 18BE | GWS | 8 | N | 0 | -3.00
OC4010-2P1426 | 58.50 | O | 100.00 | 50.00 | 40 | 10 | 100.0% CTN | 88.00 | 2# | 66.39 | E | 10+ | 不丝光 | GW | 2 | N | 0 | 0.00
OC4025A-1T8355 | 58.50 | O | 108.00 | 48.00 | 40 | 12.5 | 100.0% CTN | 90.00 | 2# | 70.11 | E | 1+ | 18BE | NW | 2 | N | 0 | -3.00
OC4080A-1T8798DK | 61.50 | O | 160.00 | 70.00 | 40 | 40 | 100.0% CTN | 142.00 | 2# | 69.21 | D | 26+31+ | 18BE | WFGW | 2 | N | 0 | -4.00
OS4020-1R5697 | 50.50 | O | 140.00 | 56.00 | 40 | 20\70D | 96.3% CTN / 3.7% LYCRA | 108.00 | 2# | 65.31 | E | 1+ | 18BE | GW | 2 | N | 0 | -5.00
PC2020A-3T8966 | 58.50 | P | 60.00 | 44.00 | 20 | 10 | 100.0% ORGANIC | 50.00 | 2# | 70.04 | E | 14+128+ | 不丝光 | EXS | 1 | N | 0 | -3.00
PC4050-2N3760 | 58.50 | P | 130.00 | 80.00 | 40 | 50 | 100.0% ORGANIC | 122.00 | 2# | 62.23 | E | 10+ | 20BE | GWS | 1 | N | 0 | -3.00
PC5050-1S8846 | 58.50 | P | 120.00 | 100.00 | 50 | 50 | 100.0% CTN | 102.00 | 2# | 68.63 | E | 36+ | 24BE | NW | 1 | N | 0 | -3.00
PC5050-1T8346 | 58.50 | P | 120.00 | 100.00 | 50 | 50 | 100.0% CTN | 102.00 | 2# | 68.63 | E | 36+ | 24BE | NW | 1 | N | 0 | -3.00
PC5050-1T9933K | 61.50 | P | 150.00 | 86.00 | 50 | 50 | 100.0% CTN | 132.00 | 2# | 69.80 | B | 67+ | 24BE | GW | 1 | N | 0 | -3.00
PC6060-1S8298 | 54.50 | P | 144.00 | 116.00 | 60 | 60 | 100.0% CTN | 118.00 | 2# | 66.31 | A | 53+161+ | 24BE | NW | 1 | N | 0 | 0.00
PC6060-29F234T | 58.50 | P | 180.00 | 90.00 | 60 | 60 | 100.0% CTN | 114.00 | 3# | 61.56 | E | 10+33+ | 24BE | ENW | 1 | N | 0 | -3.00
PC6060-2T9678T | 58.50 | P | 180.00 | 90.00 | 60 | 60 | 100.0% CTN | 114.00 | 3# | 61.56 | E | 10+33+ | 24BE | ENW | 1 | N | 0 | -3.00
PDPC00785-101673DKP | 58.50 | P | 130.00 | 80.00 | 40 | 40 | 100.0% CTN | 116.00 | 2# | 65.45 | D | 26+31+88+ | 18BE | WFGW | 1 | Y | 1 | 0.00
PQ2020A-3T4420 | 58.50 | P | 68.00 | 44.00 | 20 | 10 | 90.0% CTN / 10.0% YAK | 60.00 | 2# | 66.17 | E | 14+128+ | 不丝光 | SOFT | 1 | N | 0 | -5.00
PS4040-19F189KM | 50.50 | P | 120.00 | 80.00 | 40 | 40+40\40D | 97.9% CTN / 2.1% LYCRA | 90.00 | 2# | 67.18 | B | 21+31+ | 24BE | NW | 1 | N | 0 | -4.00
PS4040-1T4127KM | 50.50 | P | 120.00 | 80.00 | 40 | 40+40\40D | 97.9% CTN / 2.1% LYCRA | 88.00 | 2# | 68.70 | C | 22+31+ | 24BE | NW | 1 | N | 0 | -4.00
PS4040-1T8909KM | 50.50 | P | 120.00 | 80.00 | 40 | 40+40\40D | 97.9% CTN / 2.1% LYCRA | 90.00 | 2# | 67.18 | B | 21+31+ | 24BE | NW | 1 | N | 0 | -4.00
PS4040-1T8973KM | 50.50 | P | 120.00 | 80.00 | 40 | 40+40\40D | 97.9% CTN / 2.1% LYCRA | 90.00 | 2# | 67.18 | B | 21+31+ | 24BE | NW | 1 | N | 0 | -4.00
PS4040-1T9014KM | 50.50 | P | 120.00 | 80.00 | 40 | 40+40\40D | 97.9% CTN / 2.1% LYCRA | 90.00 | 2# | 67.18 | B | 165+ | 24BE | NW | 1 | N | 0 | -4.00
PS4040-1T9372 | 50.50 | P | 110.00 | 80.00 | 40 | 40+40\40D | 97.8% CTN / 2.2% LYCRA | 82.00 | 2# | 67.59 | E | 1+ | 24BE | GW | 1 | N | 0 | 0.00
PS80A40-1T9305T | 50.50 | P | 130.00 | 80.00 | 40 | 40+40\40D | 98.1% CTN / 1.9% LYCRA | 98.00 | 2# | 66.86 | E | 1+33+ | 24BE | EZW | 1 | N | 0 | -5.00
PX4080A-19B561KM | 50.50 | P | 110.00 | 88.00 | 40 | 40+40\42DX | 97.7% CTN / 2.3% XLA | 82.00 | 2# | 67.51 | C | 22+31+ | 24BE | NW | 1 | N | 0 | -4.00