## Sheet2
NO | wash_method 洗水方法 | Fabric_Type 织法 | Warp_Type 经纱纱型 | Weft_Type 纬纱纱型 | Warp_Count 经纱支 |  | Weft_Count 纬纱支 | Warp_Density 经纱密度 | Weft_Density 纬纱密度 | Finishing_Method 整理方法 | GEW STD warp GEW经向缩率审单标准 | GEW STD weft GEW纬向缩率审单标准 | Mercerizing 丝光碱浓
1 | GW | P | FCAA+JCYAB | JMAD | 40+80/2 | 80/2=40数值越大的越细 | 30 | 80 | 74 | 1+ | 2 | 2 | 14BE
2 | ECO | P | FCAA | FCAA+JMAA | 70+140/2 |  | 70+30 | 110 | 90 | 24+ | 2.5 | 3 | 14BE
3 | ECO | P | FCAA | FCAA+JMAA | 70 |  | 70+30 | 110 | 90 | 24+ | 2.5 | 3 | 14BE
4 | ECO | P | FCAA | FCAA+JMAA | 60 |  | 60+30 | 120 | 80 | 24+ | 2.5 | 3 | 14BE
5 | ECO | P | CF | CF+JM | 70 |  | 70+30 | 130 | 96 | 24+ | 2.5 | 3 | 14BE
6 | ECO | P | FCAA | FCAA+JMAA | 70+140/2 |  | 70+30 | 130 | 96 | 24+ | 2.5 | 3 | 14BE
7 | ECO | D | JMAA | JMAA | 20 |  | 20 | 68 | 54 | 1+ | 3 | 3 | 14BE
8 | GW | D | JMAD | JMAD | 30 |  | 30 | 90 | 80 | 1+ | 3 | 3 | 14BE
9 | ECO | D | FCAA+JCAA | JMAD | 50+30/2 |  | 20 | 96 | 60 | 1+ | 3 | 3 | 14BE
10 | HGW | D | JMAJ | JMAJ | 40 |  | 30 | 96 | 74 | 1+ | 3 | 3 | 14BE
11 | GW | D | JMAD | JMAD | 30 |  | 30 | 100 | 86 | 1+ | 3 | 3 | 14BE
12 | GW | D | FMAB+JCAA | FMAB | 50+30/2 |  | 50 | 110 | 86 | 1+ | 3 | 3 | 14BE
13 | GWS | D | JMAJ | JMAJ | 40 |  | 30 | 130 | 96 | 1+ | 3 | 3 | 14BE
14 | GAWS | D | FCAA | FCAA+JMAD | 60 |  | 60+30 | 130 | 86 | 1+ | 3 | 3 | 14BE
15 | ECO | D | FCAA | JCAA+JMAC+JMAC | 50+100/100+100/2 |  | 25+100/100+50+50/50 | 140 | 86 | 1+ | 3 | 3 | 14BE
16 | ECO | D | FCAA | JMAA | 70 |  | 30 | 140 | 88 | 1+ | 3 | 3 | 14BE
17 | HGW | D | FCAA+JMAJ | FCAA | 70+30 |  | 70 | 140 | 120 | 1+ | 3 | 3 | 14BE
18 | ECO | D | FCAA | FCAA+JMAA | 60 |  | 60+30 | 150 | 100 | 1+ | 3 | 3 | 14BE
19 | LGW | D | FCAA | FCAA+MAC | 100 |  | 21+60 | 150 | 80 | 1+ | 3 | 3 | 14BE
20 | EXS | K | JMAA | JMAA | 20 |  | 20 | 90 | 60 | 1+ | 3 | 3 | 14BE
21 | GW | O | FCAA | JMAA | 40 |  | 20 | 120 | 54 | 1+ | 3 | 3 | 14BE
22 | GW | O | FCAA | JCAA+JMAA | 40 |  | 20+40/2 | 120 | 54 | 1+ | 3 | 3 | 14BE
23 | TBA | P | FCAA | FCAA+JMAD | 80 |  | 30+80 | 130 | 96 | 1+ | 3 | 3 | 14BE
24 | EXS | P | FCAA+JMAA | FCAA+JMAA | 60+30 |  | 60+30 | 110 | 90 | 1+ | 3 | 3 | 14BE
25 | GW | P | FCAA | JMAA | 40 |  | 20 | 80 | 56 | 1+ | 3 | 3 | 14BE
26 | GWS | D | JMAJ | JMAJ | 40 |  | 30 | 130 | 96 | 1+ | 3 | 5 | 14BE
27 | ECO | P | CF | CF+JM | 70 |  | 60+20 | 130 | 110 | 1+ | 3 | 2.5 | 14BE
28 | LGW | P | JMAJ | FMAB | 30 |  | 50 | 84 | 80 | 1+ | 3 | 4 | 14BE
29 | WFGW | D | CF | CF+LM | 100/2 |  | 100/2+21 | 150 | 86 | 26+31+ | 4 | 4 | 14BE
30 | EZW | O | FCAA | JMAA | 40 |  | 20 | 120 | 56 | 1+ | 5 | 5 | 14BE
31 | GRSO | P | JCAA | JMAA | 20+40/2 |  | 20 | 66 | 56 | 1+ | 5 | 5 | 14BE
32 | GRSO | P | JCYAB | JMAD | 40 |  | 30 | 80 | 74 | 1+ | 5 | 5 | 14BE
33 | GRSO | P | JCAA | JMAA | 20+40/2 |  | 20 | 66 | 56 | 1+ | 5 | 5 | 14BE
34 | GD | O | FCAA | JCAA | 40 |  | 25/2 | 110 | 50 | 1+ | 3 | 3 | 18BE
35 | GD | K | JCAA | FCAA | 80/2 |  | 60 | 130 | 100 | 10+33+ | 3 | 3 | 18BE
36 | GD | K | JCAA | FCAA | 80/2 |  | 120/2 | 130 | 100 | 10+33+ | 3 | 3 | 18BE
37 | GD | O | FCBW | JCCD | 40 |  | 25/2 | 110 | 50 | 1+ | 3 | 3 | 18BE
38 | GD | K | JCCD | FCBW | 80/2 |  | 120/2 | 130 | 100 | 10+33+ | 3 | 3 | 18BE
39 | PIGO | O | FCAA | JCAA | 40 |  | 12 | 110 | 48 | 1+ | 5 | 5 | 18BE
40 | PIGO | O | FCAA | JCAA | 40 |  | 10 | 100 | 50 | 10+ | 5 | 5 | 18BE
41 | PIGO | O | FCAA | JCAA | 40 |  | 25/2 | 104 | 48 | 1+ | 5 | 5 | 18BE
42 | BIP | D | JVOR | JVOR | 36 |  | 36 | 96 | 84 | 1+ | 5 | 5 | 18BE
43 | BIP | P | JOVAG | JOVAG | 36 |  | 36 | 96 | 84 | 1+ | 5 | 5 | 18BE
44 | ESD | O | FCAA | JCAA | 40 |  | 20/2 | 100 | 46 | 1+ | 5 | 5 | 18BE
45 | ESD | K | JCHAA | JCHAA | 30 |  | 30 | 100 | 80 | 1+ | 5 | 5 | 18BE
46 | ENW | P | FCAA | FCAA | 50 |  | 40 | 140 | 86 | 10+ | 5 | 5 | 18BE
47 | ENW | P | FCAA | FCAA | 60 |  | 60 | 150 | 120 | 1+ | 5 | 5 | 18BE
48 | BIP | P | JCYAA | JCYAA | 40 |  | 40 | 110 | 80 | 1+ | 3 | 3 | 18BE
49 | BSR | O | FCAA | JCAA | 40 |  | 32/2 | 114 | 50 | 1+ | 3 | 3 | 18BE
50 | BSR | K | JCAA | FCAA | 80/2 |  | 120/2 | 130 | 100 | 10+33+171+ | 3 | 3 | 18BE
51 | BSR | O | JCAA+FCAA | JCAA | 40 |  | 25/2 | 110 | 50 | 1+ | 3 | 3 | 18BE
52 | SDW | K | JCAA | JCYAA+JCAA | 30 |  | 30+10/2 | 110 | 76 | 16+128+ | 3 | 3 | 18BE
53 | WHS | P | JC | JC | 20 |  | 20 | 70 | 60 | 14+ | 3 | 3 | 18BE
54 | WHS | P | JCAA | JCAA | 20 |  | 20 | 70 | 60 | 14+ | 3 | 3 | 18BE
55 | EZW | P | FCAA | FCAA+JCPAK | 30 |  | 30+20 | 80 | 66 | 1+ | 4 | 4 | 18BE
56 | EZW | P | FCAA | FCAA+JCPAK | 30 |  | 30+20 | 80 | 66 | 1+ | 4 | 4 | 18BE
57 | EZW | K | JCAA | JCAA | 20 |  | 20 | 84 | 68 | 14+128+ | 4 | 4 | 18BE
58 | ESD | D | FCAA | FCAA+JLAS | 80/2 |  | 40+40\40D | 130 | 80 | 33+ | 4 | 5 | 18BE
59 | CSW | O | FCAA | JCAA | 50 |  | 32/2 | 140 | 52 | 1+ | 2.5 | 2 | 18BE
60 | ESD | P | FCAA | JCHAA | 40 |  | 40 | 130 | 80 | 1+ | 2.5 | 2 | 18BE
61 | EZW | C | FCAA | FCAA | 50 |  | 50 | 150 | 120 | 33+ | 2.5 | 3 | 18BE
62 | LEW | P | FCAA | FCHAA | 60 |  | 60 | 130 | 96 | 1+ | 2.5 | 2 | 18BE
63 | SDW | O | FCAA | FCAA | 40 |  | 40 | 156 | 76 | 175+ | 2.5 | 2 | 18BE
64 | CGK | K | JCHAA | JCHAA | 40 |  | 40 | 120 | 86 | 40+ | 3 | 3 | 18BE
65 | DHW | O | FCAA | JCAA | 40 |  | 8 | 110 | 46 | 44+ | 3 | 3 | 18BE
66 | ECO | P | FCAA | JCAA+FCAA | 30 |  | 30 | 90 | 70 | 1+ | 3 | 3 | 18BE
67 | ECO | D | FCAA | FCAA | 70+80/2 |  | 70 | 140 | 110 | 40+ | 3 | 2.5 | 18BE
68 | ECO | P | FCAA | FCAA | 120/2 |  | 60 | 130 | 110 | 1+ | 3 | 2.5 | 18BE
69 | ECO | P | JCAA | JCAA+FCHAA | 30 |  | 30 | 90 | 70 | 1+ | 3 | 3 | 18BE
70 | ECO | K | JCAA+FCAA+FCHAA | JCAA+JCHAA | 30+60/2 |  | 30 | 100 | 76 | 16+128+ | 3 | 3 | 18BE
71 | ECO | O | JCAA | JCAA | 50 |  | 20/2 | 124 | 52 | 1+ | 3 | 3 | 18BE
72 | ECO | P | JC | JC | 20+40/2 |  | 20 | 74 | 64 | 16+128+ | 3 | 3 | 18BE
73 | ECO | K | JCAA+JCHAA | JCAA+JCHAA | 30+60/2 |  | 30 | 100 | 76 | 16+128+ | 3 | 3 | 18BE
74 | HGS | D | FOAA | ZOAC | 40+80/2 |  | 32/2 | 116 | 54 | 1+ | 5 | 5 | 18BE
75 | DHW | O | FCAA | JCAA | 40 |  | 12 | 110 | 48 | 1+ | 5 | 5 | 18BE
76 | DHW | K | FCAA | FCAA | 40 |  | 40 | 120 | 80 | 1+ | 5 | 5 | 18BE
77 | ECO | P | JCAA | JCAA | 32/2 |  | 20 | 70 | 50 | 1+ | 5 | 5 | 18BE
78 | ECO | D | FCAA+FCHAA | FCHAA+JCAA | 50+100/2 |  | 50+100/2 | 180 | 150 | 14+ | 5 | 5 | 18BE
79 | ECO | K | FCAA | FCAA | 40 |  | 40 | 120 | 88 | 1+ | 5 | 5 | 18BE
80 | ECO | D | JCAA | JCAA | 30 |  | 20 | 110 | 80 | 1+ | 6 | 6 | 18BE
81 | GW | P | FOAR | FOAR | 40 |  | 80/2 | 130 | 88 | 1+ | 6 | 6 | 18BE
82 | ECO | P | FCAA | FCAA | 50 |  | 50 | 120 | 92 | 53+116+ | 3.5 | 3.5 | 18BE
83 | GW | P | FCAA | FCAA | 50 |  | 60 | 140 | 96 | 67+ | 3.5 | 3 | 18BE
84 | GW | K | JCAA | JCAA | 32/2 |  | 32/2 | 64 | 56 | 1+ | 3.5 | 3.5 | 18BE
85 | GW | P | FCAA | FCAA | 40+80/2 |  | 40 | 116 | 76 | 1+ | 3.5 | 2.5 | 18BE
86 | GW | D | FCAA+JCAA | FCAA+JCAA | 40+25/2 |  | 40+20 | 90 | 70 | 1+ | 3.5 | 3.5 | 18BE
87 | WFGW | O | JCAP | JCAP | 40 |  | 12 | 110 | 48 | 26+31+ | 4 | 4 | 18BE
88 | NWFW | K | FCAA | FCAA | 100/2 |  | 80/2 | 144 | 86 | 28+31+ | 4 | 4 | 18BE
89 | NWFW | C | FCAA | FCAA | 40 |  | 80/2 | 130 | 100 | 28+31+ | 4 | 4 | 18BE
90 | NWFW | D | FCAA | FCAA | 40 |  | 80/2 | 130 | 88 | 28+31+ | 4 | 4 | 18BE
91 | NWFW | P | FCAA | FCAA | 40 |  | 70/2 | 130 | 70 | 28+31+ | 4 | 4 | 18BE
92 | NWFW | J | FCAA | FCAA | 40 |  | 80/2 | 144 | 106 | 28+31+ | 4 | 4 | 18BE
93 | DURW | K | JH | JY | 40 |  | 30 | 100 | 70 | 1+ | 3 | 3 | 20BE
94 | ENW | P | CFH | CFH | 50 |  | 50 | 150 | 80 | 10+ | 3 | 3 | 20BE
95 | RUBW | C | FCAA | FCAA | 70 |  | 70 | 190 | 126 | 40+171+ | 3 | 3 | 20BE
96 | DURW | K | JCHAA | JCYAB | 40 |  | 30 | 100 | 70 | 1+ | 5 | 5 | 20BE
97 | EZW | P | FCAA | FCAA | 40 |  | 40 | 115 | 76 | 10+ | 5 | 5 | 20BE
98 | GWS | P | FCAA | JCAA | 40 |  | 80/2 | 120 | 80 | 10+ | 2.5 | 2 | 20BE
99 | GW | P | JC | JC | 40 |  | 40 | 115 | 76 | 4+ | 3 | 3 | 20BE
100 | GW | C | JCAA+JCHAA | JCAA+JCHAA | 32 |  | 32 | 140 | 90 | 116+ | 3 | 3 | 20BE
101 | GW | D | JCAA | JCAA | 32+40/2 |  | 32+40/2 | 80 | 70 | 1+ | 3 | 3 | 20BE
102 | GW | K | CF | JHO | 40 |  | 40 | 120 | 100 | 10+ | 3 | 3 | 20BE
103 | GW | P | CF | CF | 40 |  | 40 | 130 | 80 | 10+ | 3 | 2.5 | 20BE
104 | GW | P | FCBW | FCBW | 40 |  | 40 | 115 | 76 | 10+ | 3.5 | 3.5 | 20BE
105 | GW | K | JCAA | JCAA | 30 |  | 30 | 100 | 80 | 10+ | 3.5 | 3 | 20BE
106 | GW | P | CF | CF | 40 |  | 40 | 115 | 76 | 10+ | 5 | 5 | 20BE
107 | GW | K | JCAA | JCAA | 20 |  | 20 | 90 | 80 | 10+ | 5 | 5 | 20BE
108 | RINS | D | CF | CF | 30 |  | 30 | 130 | 80 | 31+ | 5 | 5 | 20BE
109 | WFGW | O | FCAA | FCAA | 40 |  | 80/2 | 154 | 72 | 26+31+ | 4 | 4 | 20BE
110 | WFGW | D | CF | CF+JAL | 100/2 |  | 100/2+50\42DX | 160 | 100 | 26+31+33+ | 4 | 4 | 20BE
111 | GD | P | FCAA | FCAA | 70 |  | 70 | 190 | 130 | 31+ | 3 | 3 | 24BE
112 | OVD | D | CF | CF | 40 |  | 40 | 130 | 90 | 1+ | 3 | 3 | 24BE
113 | GD | D | FCAA | FCAA+FLAB | 60 |  | 60+60\30D | 200 | 120 | 1+ | 3 | 5 | 24BE
114 | OVD | D | CF | CF | 40 |  | 40 | 130 | 96 | 1+ | 5 | 5 | 24BE
115 | BGW | P | FCAA | FCAA+JLAS | 40 |  | 40+40\40D | 120 | 80 | 190+ | 5 | 5 | 24BE
116 | CSD | O | FCAA | JCAA | 40 |  | 16 | 110 | 60 | 1+ | 5 | 5 | 24BE
117 | GBW | C | FCAA | FCAA | 60 |  | 60 | 170 | 140 | 1+ | 5 | 5 | 24BE
118 | HCSW | K | FCAA | FCAA | 40 |  | 40 | 150 | 100 | 10+171+ | 5 | 5 | 24BE
119 | SDW | D | FCAA | FCHAA+JLAB | 50 |  | 50+50\40D | 160 | 110 | 162+ | 5 | 5 | 24BE
120 | EZW | P | CF | CF | 40 |  | 40 | 114 | 94 | 10+ | 4 | 4 | 24BE
121 | MUUW | C | FCAA | FCAA | 80/2 |  | 80/2 | 150 | 100 | 1+ | 4 | 4 | 24BE
122 | ESD | P | FCAA | FCAA+JLAS | 80/2 |  | 40+40\40D | 130 | 80 | 33+ | 4 | 5 | 24BE
123 | LEW | K | FCAA | FCAA+JLAS | 40 |  | 40+40\40D | 130 | 86 | 1+ | 4 | 5 | 24BE
124 | EZW | P | JCAA | JCAA+JLAB | 50 |  | 50+50\40D | 150 | 80 | 1+ | 4 | 6 | 24BE
125 | ESD | O | FCBW | JCCD | 40 |  | 12 | 120 | 46 | 53+ | 3.5 | 3.5 | 24BE
126 | DHW | O | JCAA | JCAA | 100/2 |  | 60/2 | 200 | 80 | 31+ | 3 | 3 | 24BE
127 | GW | P | JCAA | JCAA | 50 |  | 50 | 144 | 76 | 1+ | 3 | 3 | 24BE
128 | ECO | D | FCAA | FCAA | 50 |  | 50 | 150 | 90 | 67+ | 3 | 3 | 24BE
129 | GW | C | JCAA | FCAA | 80/2 |  | 80/2 | 150 | 100 | 1+40+ | 3 | 3 | 24BE
130 | GW | K | JCAA | JCAA | 80/2 |  | 80/2 | 120 | 90 | 1+ | 3 | 3 | 24BE
131 | GW | D | FCAA | FCAA | 40 |  | 40 | 120 | 86 | 1+171+ | 3 | 3 | 24BE
132 | GW | C | FCAA | FCAA | 40 |  | 40 | 150 | 100 | 1+ | 3 | 3 | 24BE
133 | GW | J | JCAA | JCAA | 100/2 |  | 100/2 | 150 | 120 | 1+ | 3 | 3 | 24BE
134 | GW | P | JCCD | JCCD | 40 |  | 40 | 136 | 72 | 1+ | 3 | 3 | 24BE
135 | GW | K | JCAA | JCAA | 32 |  | 32 | 160 | 80 | 1+ | 3 | 3 | 24BE
136 | GWS | H | FCAA | FCAA | 100/2 |  | 50+50/2 | 160 | 160 | 31+129+ | 3 | 3 | 24BE
137 | ECO | O | JCAA | JCAA | 100/2 |  | 60/2 | 150 | 70 | 40+ | 3 | 2.5 | 24BE
138 | ECO | P | CF | CF+JY | 70+100/2 |  | 70+20 | 130 | 90 | 1+ | 3 | 2.5 | 24BE
139 | ECO | K | JC+CF | JC+CF | 100/2 |  | 80/2 | 130 | 86 | 10+ | 3 | 2.5 | 24BE
140 | ECO | O | CF | JL | 40 |  | 16\70D | 130 | 54 | 34+ | 3 | 5 | 24BE
141 | ECO | P | FCAA | FLAB | 60+120/2 |  | 60\30D | 168 | 96 | 40+ | 3 | 5 | 24BE
142 | ENWP | K | FCAA | FLAB | 80 |  | 60\30D | 210 | 120 | 1+ | 3 | 5 | 24BE
143 | SOFT | O | FCAA | JCAA | 40 |  | 16 | 110 | 60 | 1+ | 5 | 5 | 24BE
144 | ECO | P | FCAA | FCAA | 140/2 |  | 100/2 | 140 | 110 | 1+ | 5 | 5 | 24BE
145 | ECO | D | FCAA | FCAA | 50+100/2 |  | 50 | 144 | 86 | 1+ | 5 | 5 | 24BE
146 | ECO | C | FCAA | FCAA | 40 |  | 50 | 130 | 110 | 10+33+ | 5 | 5 | 24BE
147 | GW | K | FCAA | FCAA | 40+80/2 |  | 40 | 110 | 86 | 1+ | 5 | 5 | 24BE
148 | GW | P | TOAB | FOAR | 40 |  | 50 | 140 | 80 | 1+ | 6 | 6 | 24BE
149 | ECO | P | FCAA | FCAA | 40 |  | 40 | 114 | 94 | 10+ | 4 | 4 | 24BE
150 | GW | P | FCAA | FCAA+JLAS | 40 |  | 40+40\40D | 110 | 80 | 1+ | 4 | 5 | 24BE
151 | LATWF | P | FCAA | FCAA | 40 |  | 80/2 | 110 | 88 | 26+31+ | 4 | 4 | 24BE
152 | LATWF | D | FCAA | JLAQ | 80/2 |  | 50\42DX | 140 | 106 | 26+31+ | 4 | 4 | 24BE
153 | LATWF | K | FCAA | FCAA | 50+100/2 |  | 50 | 140 | 86 | 26+31+ | 4 | 4 | 24BE
154 | NWFW | O | FCAA | FCAA | 40 |  | 80/2 | 160 | 72 | 28+31+ | 4 | 4 | 24BE
155 | NWFW | J | FCAA | FCAA | 40 |  | 80/2 | 140 | 100 | 28+31+ | 4 | 4 | 24BE
156 | VSD | O | FCAA | FCAA | 40 |  | 80/2 | 154 | 72 | 26+31+53+102+ | 4 | 4 | 24BE
157 | OGR | P | FCAA | FCAA | 100/2 |  | 100/2 | 144 | 76 | 40+ | 3 | 3 | 28BE
158 | GW | P | JCAA | JSAN | 40 |  | 40 | 110 | 88 | 98+ | 2 | 2 | 不丝光
159 | GW | D | JCAA | JMAR+JCAA | 40+50/2 |  | 40+50/2 | 90 | 76 | 3+ | 2 | 2 | 不丝光
160 | GW | D | FSAB | FSAB | 70 |  | 70 | 140 | 120 | 162+ | 2.5 | 2 | 不丝光
161 | GD | S | FCAA | FCAA | 60+40 |  | 60 | 130 | 96 | 3+ | 7 | 7 | 不丝光
162 | OVD | S | FCAA+JCAL | JCAA | 40+40/2 |  | 40 | 80 | 70 | 3+ | 7 | 7 | 不丝光
163 | EZW | P | JCAA | JCAA | 20 |  | 20 | 68 | 54 | 2+ | 3 | 3 | 不丝光
164 | RUBW | O | FCAA | JCAA | 40 |  | 16 | 110 | 50 | 155+ | 3 | 3 | 不丝光
165 | CHW | D | JCAA | JCAA | 20 |  | 20 | 120 | 90 | 3+ | 5 | 5 | 不丝光
166 | CHW | K | FCAA | JCAA | 40 |  | 32 | 120 | 76 | 155+ | 5 | 5 | 不丝光
167 | ESW | P | JH | JYH | 20 |  | 20/2 | 54 | 44 | 14+ | 5 | 5 | 不丝光
168 | ESD | P | FCAA+FOAR | FOAR+FOAT | 60+120/2+60/2 |  | 60+60/2 | 140 | 110 | 3+ | 6 | 6 | 不丝光
169 | RUBW | S | FOAA | FOAA | 60+40 |  | 60 | 120 | 106 | 3+ | 6 | 6 | 不丝光
170 | CHW | S | FOAF+JOAA | JOAA | 40+20 |  | 30 | 90 | 70 | 3+ | 7 | 7 | 不丝光
171 | SLH | D | FCAA | FCAA | 80 |  | 80 | 150 | 120 | 3+ | 7 | 7 | 不丝光
172 | EZW | P | JCAA | JCAW | 32 |  | 32 | 80 | 66 | 3+ | 8 | 8 | 不丝光
173 | RUBW | S | FCAA+JCAA | FLAB | 60+40 |  | 60\30D | 130 | 100 | 3+ | 8 | 8 | 不丝光
174 | CHW | D | JCAA | JCAA | 20 |  | 20 | 120 | 90 | 3+ | 10 | 10 | 不丝光
175 | ECO | P | FCAA | FCAQ | 50 |  | 50 | 90 | 80 | 155+171+ | 7 | 7 | 不丝光
176 | EXS | D | FOAA | FOAA | 40 |  | 40 | 130 | 116 | 3+ | 7 | 7 | 不丝光
177 | EXS | S | FCBW+JCCD | FCBW | 60+30 |  | 60 | 140 | 90 | 3+ | 7 | 7 | 不丝光
178 | DHW | P | CFU | CFU | 80 |  | 80 | 100 | 88 | 3+ | 8 | 8 | 不丝光
179 | GW | D | JCHAM | JCHAM | 30 |  | 30 | 100 | 70 | 3+ | 8 | 8 | 不丝光
180 | GW | S | FCAA+JLBA | FCAA+JLAS | 80+140/2+80\20D/2 |  | 80+40\40D | 100 | 90 | 3+ | 8 | 8 | 不丝光
181 | GWS | S | FOAA+JLBP | JOLAE+FOAA | 60+80\20D/80 |  | 60+40\40D | 120 | 96 | 3+ | 10 | 10 | 不丝光
182 | GAWS | P | JU | CFU | 40 |  | 40 | 110 | 80 | 3+ | 10 | 10 | 不丝光
183 | DHW | S | FCAR+JLAN | FCAR+JLAB | 80+80\20D/80 |  | 80+80\20D | 100 | 88 | 3+ | 6 | 6 | 不丝光
184 | GW | D | JC | JC | 50 |  | 50 | 130 | 110 | 3+ | 6 | 6 | 不丝光
185 | GW | P | FCAG+JCAA | FCAP+JCAA | 60+60/2 |  | 60+60/2 | 100 | 88 | 3+ | 6 | 6 | 不丝光
186 | GW | C | JCAA | JCAA | 50 |  | 50 | 130 | 110 | 155+ | 5 | 5 | 不丝光
187 | ECO | D | JCAA+JCHAE | JCAA+JCHAE | 20 |  | 20 | 90 | 66 | 14+128+ | 5 | 5 | 不丝光
188 | DHW | K | JCAA+JCHAA | JCHAA+ZCAA | 20 |  | 10 | 64 | 56 | 155+ | 5 | 5 | 不丝光
189 | ECO | O | JCAA | JCAA | 40 |  | 12 | 110 | 48 | 155+ | 5 | 5 | 不丝光
190 | ECO | P | JC+CF | JC | 20+40/2 |  | 20 | 64 | 52 | 155+ | 5 | 5 | 不丝光
191 | ECO | J | JBHAL | JBHAL | 32 |  | 32 | 110 | 88 | 8+ | 5 | 5 | 不丝光
192 | GWS | S | JCAA | JCAA | 20 |  | 20 | 66 | 56 | 3+ | 5 | 5 | 不丝光
193 | WFGW | K | FCAA | FCAA | 100/2 |  | 100/2 | 160 | 90 | 26+154+ | 2 | 2 | 不丝光
194 | WFGW | O | FCAA | FCAA | 80/2 |  | 80/2 | 160 | 66 | 26+147+ | 4 | 4 | 不丝光
195 | WFGW | P | FCAA | FCAA | 80/2 |  | 60 | 170 | 80 | 26+154+ | 4 | 4 | 不丝光
196 | WFGW | D | FSAD | FSAD | 80/2 |  | 80/2 | 144 | 96 | 26+67+ | 4 | 4 | 不丝光
197 | WFGW | J | FSAD | FSAD | 80/2 |  | 80/2 | 140 | 100 | 26+67+ | 4 | 4 | 不丝光
198 | CSW | P | FCAA | FCAA | 50 |  | 50 | 144 | 86 | 22+31+ | 3 | 3 | 24BE
199 | GW | P | JCAA | FCAA | 50 |  | 40 | 130 | 86 | 22+31+ | 3 | 3 | 28BE
200 | GRSO | P | FCAA | FCAA | 40 |  | 80/2 | 120 | 80 | 22+31+53+ | 3 | 3 | 24BE