## shrinkage prediction
warp_shrinkage 经向缩率 | weft_shrinkage 纬向缩率 | Warp_grountruth | Weft_shrinkage | Discrepency_warp | Discrepency_Weft | (-0.5,0.5) 68% | (-0.5,0.5) 72% | (0.6,1) 10% | (0.6,1) 10%
-0.4918559 | -1.289688 | -1.01 | -1.17 | 0.5181441 | -0.1196882 | 1 | 1 | 0 | 0
0.4564926 | -1.107993 | 1.76 | -0.576 | -1.303507 | -0.5319926 | 0 | 1 | 0 | 0
0.4564926 | -1.107993 | 0.43 | -1.93 | 0.02649265 | 0.8220074 | 1 | 0 | 0 | 1
-0.1044873 | -1.104315 | 0.63 | -1.4 | -0.7344873 | 0.2956847 | 0 | 1 | 0 | 0
-0.4122638 | -1.145683 | -1.07 | -1.2 | 0.6577362 | 0.05431696 | 0 | 1 | 1 | 0
-0.4122638 | -1.145683 | -0.27 | -1.446 | -0.1422638 | 0.300317 | 1 | 1 | 0 | 0
-0.2937546 | -1.082602 | -0.17 | -0.47 | -0.1237546 | -0.6126025 | 1 | 0 | 0 | 0
-0.08001826 | -1.204718 | 1.266 | -1.35 | -1.346018 | 0.1452824 | 0 | 1 | 0 | 0
0.1806726 | -1.137504 | 1.18 | -1.216 | -0.9993274 | 0.07849607 | 0 | 1 | 0 | 0
-0.7148435 | -1.562889 | -0.426 | -0.49 | -0.2888435 | -1.072889 | 1 | 0 | 0 | 0
-0.1789065 | -1.130059 | -0.12 | -0.18 | -0.05890649 | -0.9500586 | 1 | 0 | 0 | 0
-0.5762733 | -1.440808 | -0.5 | -2 | -0.07627332 | 0.559192 | 1 | 1 | 0 | 0
-0.552721 | -1.746716 | -2.51 | -2.082 | 1.957279 | 0.3352836 | 0 | 1 | 0 | 0
-0.3416134 | -1.44654 | 0.37 | -1.3 | -0.7116134 | -0.1465402 | 0 | 1 | 0 | 0
-0.5010637 | -1.47828 | -0.23 | -1.654 | -0.2710637 | 0.1757203 | 1 | 1 | 0 | 0
-0.5028892 | -1.27808 | -0.87 | -1.09 | 0.3671108 | -0.1880795 | 1 | 1 | 0 | 0
-0.5408778 | -1.528353 | -0.318 | -1.83 | -0.2228778 | 0.3016472 | 1 | 1 | 0 | 0
-0.4109412 | -1.624815 | -0.392 | -2.074 | -0.01894118 | 0.4491854 | 1 | 1 | 0 | 0
0.2557048 | -1.393911 | 0.2 | -0.72 | 0.05570485 | -0.6739107 | 1 | 0 | 0 | 0
-0.5016878 | -1.263696 | 0.42 | -1.546 | -0.9216878 | 0.2823045 | 0 | 1 | 0 | 0
-0.9258385 | -0.9735835 | -1.364 | -0.342 | 0.4381615 | -0.6315835 | 1 | 0 | 0 | 0
-0.9398525 | -1.042288 | -0.93 | -0.39 | -0.00985248 | -0.6522876 | 1 | 0 | 0 | 0
-0.5448306 | -1.339481 | 0.27 | -0.33 | -0.8148306 | -1.009481 | 0 | 0 | 0 | 0
-0.6682812 | -1.349713 | -1.77 | -2.068 | 1.101719 | 0.7182869 | 0 | 0 | 0 | 1
-0.2980216 | -1.11914 | 0.09 | -0.68 | -0.3880216 | -0.43914 | 1 | 1 | 0 | 0
-0.6551783 | -1.763778 | -1.078 | -3.31 | 0.4228217 | 1.546222 | 1 | 0 | 0 | 0
-0.223525 | -1.149532 | 2.53 | 0.03 | -2.753525 | -1.179532 | 0 | 0 | 0 | 0
-0.5548517 | -1.396377 | -0.83 | -1.1 | 0.2751483 | -0.2963771 | 1 | 1 | 0 | 0
-1.921863 | -1.491728 | -2.266 | -1.434 | 0.3441367 | -0.05772797 | 1 | 1 | 0 | 0
-1.394094 | -1.852309 | -0.89 | -1.75 | -0.5040936 | -0.1023093 | 1 | 1 | 0 | 0
0.2216487 | -1.340614 | 0.4 | -1.37 | -0.1783513 | 0.02938577 | 1 | 1 | 0 | 0
-0.652086 | -1.472153 | -0.188 | -1.432 | -0.464086 | -0.04015288 | 1 | 1 | 0 | 0
0.2216487 | -1.340614 | 0.774 | -1.264 | -0.5523513 | -0.07661423 | 1 | 1 | 0 | 0
-1.904698 | -1.627751 | -1.524 | -1.524 | -0.3806979 | -0.1037508 | 1 | 1 | 0 | 0
-2.137175 | -1.444015 | -1.906 | -1.506 | -0.2311751 | 0.06198519 | 1 | 1 | 0 | 0
-2.137175 | -1.444015 | -2.51 | -1.594 | 0.3728249 | 0.1499852 | 1 | 1 | 0 | 0
-1.904698 | -1.627751 | -2.3 | -2 | 0.3953021 | 0.3722492 | 1 | 1 | 0 | 0
-2.137175 | -1.444015 | -2.53 | -1.6 | 0.3928249 | 0.1559852 | 1 | 1 | 0 | 0
-1.377322 | -1.791481 | -3.17 | -2.8 | 1.792678 | 1.008519 | 0 | 0 | 0 | 0
-1.542031 | -1.721319 | -2.582 | -2.068 | 1.039969 | 0.3466813 | 0 | 1 | 0 | 0
-1.234794 | -1.660696 | -2.9 | -2.97 | 1.665206 | 1.309304 | 0 | 0 | 0 | 0
-1.105863 | -1.421434 | -1.8 | -1.27 | 0.6941373 | -0.151434 | 0 | 1 | 1 | 0
-1.059426 | -1.427816 | -1.604 | -0.894 | 0.5445745 | -0.533816 | 1 | 1 | 0 | 0
-1.02552 | -1.490486 | -1.27 | -1.488 | 0.2444804 | -0.002486391 | 1 | 1 | 0 | 0
-1.177696 | -1.658881 | -1.87 | -2.27 | 0.6923036 | 0.6111194 | 0 | 0 | 1 | 1
-1.766833 | -1.74401 | -3.426 | -1.66 | 1.659167 | -0.08400975 | 0 | 1 | 0 | 0
-1.456458 | -1.558742 | -1.982 | -1.67 | 0.5255424 | 0.1112576 | 1 | 1 | 0 | 0
-1.015809 | -1.483674 | -2.33 | -2.2 | 1.314191 | 0.7163262 | 0 | 0 | 0 | 1
-1.557652 | -1.388334 | -2.344 | -1.67 | 0.7863475 | 0.2816656 | 0 | 1 | 1 | 0
-1.373966 | -1.616463 | -1.476 | -2.13 | 0.1020339 | 0.5135368 | 1 | 1 | 0 | 0
-1.656116 | -1.492032 | -1.762 | -1.818 | 0.1058836 | 0.3259685 | 1 | 1 | 0 | 0
-0.8586404 | -1.205413 | -1.802 | -0.914 | 0.9433596 | -0.2914127 | 0 | 1 | 1 | 0
-0.8751496 | -1.835848 | -2.362 | -1.85 | 1.48685 | 0.01415248 | 0 | 1 | 0 | 0
-0.8751496 | -1.835848 | -1.35 | -2.27 | 0.4748504 | 0.4341525 | 1 | 1 | 0 | 0
-0.9642787 | -1.706993 | -1.1 | -1.37 | 0.1357213 | -0.3369931 | 1 | 1 | 0 | 0
-0.9642787 | -1.706993 | -0.612 | -2.28 | -0.3522787 | 0.5730069 | 1 | 1 | 0 | 0
-1.010219 | -1.016287 | -1.574 | -1.322 | 0.563781 | 0.3057127 | 1 | 1 | 0 | 0
-1.57856 | -1.717051 | -2.334 | -1.682 | 0.75544 | -0.03505076 | 0 | 1 | 1 | 0
-0.860604 | -1.110939 | -1.43 | -1.03 | 0.569396 | -0.08093898 | 1 | 1 | 0 | 0
-1.366307 | -1.436075 | -3.068 | -2.114 | 1.701693 | 0.6779252 | 0 | 0 | 0 | 1
-1.265989 | -1.079383 | -2.83 | 0.066 | 1.564011 | -1.145383 | 0 | 0 | 0 | 0
-0.9407651 | -1.041296 | -0.93 | -1.57 | -0.01076513 | 0.5287036 | 1 | 1 | 0 | 0
-0.761835 | -1.260559 | -0.43 | -0.756 | -0.331835 | -0.5045585 | 1 | 1 | 0 | 0
-0.9082126 | -1.307804 | -1.65 | -2.05 | 0.7417874 | 0.7421964 | 0 | 0 | 1 | 1
-0.8040341 | -1.708172 | 0 | 0 | -0.8040341 | -1.708172 | 0 | 0 | 0 | 0
-0.572529 | -1.202751 | -1.342 | -1.252 | 0.769471 | 0.04924933 | 0 | 1 | 1 | 0
-0.9313298 | -0.6916642 | -0.406 | -0.454 | -0.5253298 | -0.2376642 | 1 | 1 | 0 | 0
-0.6587387 | -0.8201097 | 0.214 | 0.57 | -0.8727387 | -1.39011 | 0 | 0 | 0 | 0
-0.572529 | -1.202751 | -0.788 | -1.408 | 0.215471 | 0.2052493 | 1 | 1 | 0 | 0
-0.558073 | -1.144859 | 0.04 | -1.344 | -0.598073 | 0.1991407 | 1 | 1 | 0 | 0
-0.4281105 | -1.182516 | -0.34 | -0.246 | -0.08811051 | -0.936516 | 1 | 0 | 0 | 0
-0.6670168 | -1.475095 | -0.3 | -0.8 | -0.3670168 | -0.6750947 | 1 | 0 | 0 | 0
-0.558073 | -1.144859 | -0.918 | -1.642 | 0.359927 | 0.4971407 | 1 | 1 | 0 | 0
-0.529434 | -1.583121 | 0.7 | -1.33 | -1.229434 | -0.2531207 | 0 | 1 | 0 | 0
-0.7256595 | -1.675348 | -0.374 | -1.456 | -0.3516595 | -0.2193477 | 1 | 1 | 0 | 0
-1.01114 | -1.53941 | -2.17 | -1.37 | 1.15886 | -0.1694097 | 0 | 1 | 0 | 0
-0.1881704 | -1.18047 | 0.114 | -0.99 | -0.3021704 | -0.1904699 | 1 | 1 | 0 | 0
-1.097457 | -1.697615 | -1.176 | -1.936 | 0.0785433 | 0.2383852 | 1 | 1 | 0 | 0
-0.9797169 | -1.468441 | 0.38 | -0.42 | -1.359717 | -1.048441 | 0 | 0 | 0 | 0
-1.009597 | -1.484846 | -1.69 | -1.26 | 0.6804034 | -0.2248458 | 0 | 1 | 1 | 0
-1.873662 | -2.444272 | -3.296 | -3.87 | 1.422338 | 1.425728 | 0 | 0 | 0 | 0
-0.744755 | -1.06884 | -0.49 | -0.634 | -0.254755 | -0.4348402 | 1 | 1 | 0 | 0
-0.874819 | -1.272238 | -0.704 | -0.69 | -0.170819 | -0.5822379 | 1 | 1 | 0 | 0
-0.3361696 | -0.8822352 | -0.252 | -1.118 | -0.08416958 | 0.2357648 | 1 | 1 | 0 | 0
-0.8666318 | -1.345025 | -2.016 | -1.164 | 1.149368 | -0.1810255 | 0 | 1 | 0 | 0
-0.8728885 | -1.611113 | -0.97 | -1.23 | 0.0971115 | -0.3811134 | 1 | 1 | 0 | 0
-1.765972 | -1.763453 | -1.97 | -2.17 | 0.2040281 | 0.406547 | 1 | 1 | 0 | 0
-1.607986 | -1.836909 | -2.262 | -2.386 | 0.6540142 | 0.5490914 | 0 | 1 | 1 | 0
-1.401115 | -1.721068 | -1.13 | -1.11 | -0.2711146 | -0.611068 | 1 | 0 | 0 | 0
-1.585895 | -1.539348 | -2.042 | -1.924 | 0.4561052 | 0.3846524 | 1 | 1 | 0 | 0
-1.84358 | -2.219492 | -2.074 | -2.586 | 0.23042 | 0.3665081 | 1 | 1 | 0 | 0
-1.70758 | -1.48002 | -1.934 | -0.094 | 0.2264203 | -1.38602 | 1 | 0 | 0 | 0
-2.203251 | -0.9195132 | -2.73 | -1.204 | 0.5267488 | 0.2844868 | 1 | 1 | 0 | 0
-0.9570563 | -1.417073 | -2.73 | -1.97 | 1.772944 | 0.5529274 | 0 | 1 | 0 | 0
-1.243581 | -0.5638478 | -1.57 | 0.18 | 0.3264188 | -0.7438478 | 1 | 0 | 0 | 0
-1.395987 | -1.56634 | -2.1 | -1.87 | 0.7040129 | 0.3036597 | 0 | 1 | 1 | 0
-0.815546 | -1.424007 | -1.13 | -1.1 | 0.314454 | -0.3240073 | 1 | 1 | 0 | 0
-0.7232206 | -1.212091 | -0.8 | -2.37 | 0.0767794 | 1.157909 | 1 | 0 | 0 | 0
-0.07357812 | -1.360697 | 0.346 | -1.142 | -0.4195781 | -0.2186972 | 1 | 1 | 0 | 0
-1.430166 | -1.248115 | -1.52 | -1.2 | 0.08983412 | -0.04811538 | 1 | 1 | 0 | 0
-1.327056 | -1.367521 | -2.4 | -1.6 | 1.072944 | 0.2324794 | 0 | 1 | 0 | 0
-0.9231512 | -1.39781 | -1.536 | -1.214 | 0.6128488 | -0.1838105 | 0 | 1 | 1 | 0
-0.6494058 | -1.492711 | -0.788 | -2.49 | 0.1385942 | 0.9972886 | 1 | 0 | 0 | 1
0.06372667 | -1.315501 | -0.282 | -1.446 | 0.3457267 | 0.130499 | 1 | 1 | 0 | 0
-0.4989264 | -1.06533 | -0.434 | -1.45 | -0.06492638 | 0.3846701 | 1 | 1 | 0 | 0
-0.1812175 | -1.46167 | 0.03 | -1.8 | -0.2112175 | 0.3383297 | 1 | 1 | 0 | 0
-1.08091 | -0.819668 | -1.114 | -0.886 | 0.0330904 | 0.06633202 | 1 | 1 | 0 | 0
-2.040898 | -2.29411 | -2.762 | -3.08 | 0.7211019 | 0.7858904 | 0 | 0 | 1 | 1
-1.751549 | -1.36261 | -1.93 | -1.07 | 0.1784513 | -0.2926096 | 1 | 1 | 0 | 0
-1.744176 | -1.658874 | -2.182 | -1.668 | 0.4378244 | 0.00912569 | 1 | 1 | 0 | 0
-1.586447 | -1.47247 | -3.02 | -1.364 | 1.433553 | -0.1084697 | 0 | 1 | 0 | 0
-1.078799 | -2.031406 | -1.3 | -3 | 0.221201 | 0.9685943 | 1 | 0 | 0 | 1
-1.877408 | -2.639039 | -2.448 | -3.514 | 0.570592 | 0.874961 | 1 | 0 | 0 | 1
-1.393765 | -2.76626 | -2.55 | -4.714 | 1.156235 | 1.94774 | 0 | 0 | 0 | 0
-1.199224 | -1.939575 | -1.328 | -2.36 | 0.1287758 | 0.4204251 | 1 | 1 | 0 | 0
-1.090835 | -1.904449 | -1.3 | -2.25 | 0.2091652 | 0.3455515 | 1 | 1 | 0 | 0
-1.193714 | -1.9821 | -1.4 | -2.618 | 0.2062859 | 0.6359005 | 1 | 0 | 0 | 1
-1.360705 | -1.57552 | -1.53 | -2.23 | 0.1692947 | 0.6544795 | 1 | 0 | 0 | 1
-1.320592 | -1.77557 | -2.448 | -1.478 | 1.127408 | -0.29757 | 0 | 1 | 0 | 0
-1.536598 | -1.639746 | -2.114 | -1.442 | 0.5774021 | -0.1977462 | 1 | 1 | 0 | 0
-1.244417 | -1.651376 | -1.57 | -1.87 | 0.3255825 | 0.2186242 | 1 | 1 | 0 | 0
-1.474818 | -2.065165 | -1.57 | -4.57 | 0.09518153 | 2.504835 | 1 | 0 | 0 | 0
-1.128841 | -2.027706 | -0.93 | -3 | -0.1988412 | 0.9722938 | 1 | 0 | 0 | 1
-1.326812 | -1.540331 | -1.718 | -1.9 | 0.3911878 | 0.3596688 | 1 | 1 | 0 | 0
-1.274767 | -1.296987 | -1.47 | -1.43 | 0.1952334 | 0.1330129 | 1 | 1 | 0 | 0
-0.9137008 | -1.260259 | -1.56 | -1.186 | 0.6462992 | -0.07425903 | 0 | 1 | 1 | 0
-0.9155955 | -1.357811 | -1.1 | -1.07 | 0.1844045 | -0.2878113 | 1 | 1 | 0 | 0
-0.8808754 | -1.339933 | -0.882 | -0.604 | 0.001124567 | -0.7359334 | 1 | 0 | 0 | 0
-1.051064 | -1.508482 | -0.994 | -1.842 | -0.05706438 | 0.3335183 | 1 | 1 | 0 | 0
-1.037632 | -1.585211 | -1.112 | -2.354 | 0.0743684 | 0.7687893 | 1 | 0 | 0 | 1
-1.003758 | -1.477028 | -1.74 | -0.898 | 0.7362424 | -0.5790284 | 0 | 1 | 1 | 0
-1.110349 | -1.529017 | -1.768 | -2.134 | 0.6576512 | 0.604983 | 0 | 0 | 1 | 1
-1.012475 | -1.458374 | -0.284 | -1.47 | -0.7284747 | 0.01162553 | 0 | 1 | 0 | 0
-1.017301 | -1.572979 | -1.41 | -1.986 | 0.3926993 | 0.4130206 | 1 | 1 | 0 | 0
-1.183629 | -1.573794 | -2.43 | -0.87 | 1.246371 | -0.7037943 | 0 | 0 | 0 | 0
-1.107895 | -1.502218 | -0.93 | -1.8 | -0.1778946 | 0.2977818 | 1 | 1 | 0 | 0
-0.9196788 | -1.368022 | -0.712 | -0.972 | -0.2076788 | -0.3960224 | 1 | 1 | 0 | 0
-0.7781923 | -1.238363 | -0.572 | -0.454 | -0.2061923 | -0.7843627 | 1 | 0 | 0 | 0
-0.7735413 | -1.554867 | -0.842 | -1.122 | 0.06845873 | -0.432867 | 1 | 1 | 0 | 0
-1.012021 | -1.544937 | -1.43 | -0.93 | 0.4179791 | -0.6149367 | 1 | 0 | 0 | 0
-0.7101782 | -1.414065 | 0.414 | -1.022 | -1.124178 | -0.3920645 | 0 | 1 | 0 | 0
-1.635072 | -1.888267 | -2.034 | -1.42 | 0.398928 | -0.4682675 | 1 | 1 | 0 | 0
-1.275203 | -2.113929 | -1.8 | -2.77 | 0.5247969 | 0.656071 | 1 | 0 | 0 | 1
-0.9579416 | -1.484889 | -1.07 | -1.33 | 0.1120584 | -0.1548891 | 1 | 1 | 0 | 0
-0.9912884 | -1.637782 | -0.7 | -1.8 | -0.2912884 | 0.1622178 | 1 | 1 | 0 | 0
-1.043414 | -1.787211 | -0.33 | -1.73 | -0.7134144 | -0.0572113 | 0 | 1 | 0 | 0
-1.062771 | -1.534328 | -0.37 | 0.5 | -0.6927707 | -2.034328 | 0 | 0 | 0 | 0
-2.496051 | -2.129029 | -3.67 | -2.65 | 1.173949 | 0.520971 | 0 | 1 | 0 | 0
-0.5874281 | -1.504841 | -0.446 | -1.47 | -0.1414281 | -0.03484088 | 1 | 1 | 0 | 0
-1.081807 | -1.989219 | -0.99 | -3.154 | -0.09180683 | 1.164781 | 1 | 0 | 0 | 0
-1.601337 | -1.951408 | -1.938 | -2.566 | 0.3366632 | 0.6145923 | 1 | 0 | 0 | 1
-1.262487 | -1.543425 | -1.126 | -1.804 | -0.1364865 | 0.2605749 | 1 | 1 | 0 | 0
-1.366704 | -1.642939 | -0.93 | -1.77 | -0.4367036 | 0.127061 | 1 | 1 | 0 | 0
-1.447744 | -2.013433 | -2.088 | -1.592 | 0.6402558 | -0.4214327 | 0 | 1 | 1 | 0
-1.556495 | -1.602434 | -1.33 | -1.37 | -0.2264955 | -0.2324341 | 1 | 1 | 0 | 0
-1.124215 | -1.724428 | -1.014 | -2.512 | -0.1102147 | 0.787572 | 1 | 0 | 0 | 1
-0.9303306 | -1.175827 | -1.9 | -0.07 | 0.9696694 | -1.105827 | 0 | 0 | 1 | 0
-0.987829 | -1.590712 | -0.7 | -2.108 | -0.287829 | 0.5172884 | 1 | 1 | 0 | 0
-2.781562 | -3.146459 | -3.7 | -3.91 | 0.9184379 | 0.7635407 | 0 | 0 | 1 | 1
-1.226021 | -1.344483 | -1.316 | -0.722 | 0.08997894 | -0.6224833 | 1 | 0 | 0 | 0
-2.454814 | -2.783508 | -2.35 | -2.654 | -0.1048138 | -0.1295078 | 1 | 1 | 0 | 0
-2.906728 | -2.982324 | -2.97 | -2.97 | 0.06327217 | -0.01232379 | 1 | 1 | 0 | 0
-0.4844089 | -1.58172 | -0.518 | -2.13 | 0.0335911 | 0.5482797 | 1 | 1 | 0 | 0
-1.498778 | -1.900449 | -2.994 | -2.468 | 1.495222 | 0.5675514 | 0 | 1 | 0 | 0
-4.055894 | -1.91035 | -6.452 | -2.012 | 2.396106 | 0.1016497 | 0 | 1 | 0 | 0
-1.202636 | -1.646613 | -0.558 | -1.568 | -0.6446358 | -0.07861279 | 0 | 1 | 0 | 0
-0.5410219 | -1.612091 | -0.47 | -1.67 | -0.07102189 | 0.05790853 | 1 | 1 | 0 | 0
-2.5008 | -2.659849 | -2.182 | -2.408 | -0.3187996 | -0.2518487 | 1 | 1 | 0 | 0
-2.390578 | -3.208454 | -2.6 | -3.03 | 0.2094217 | -0.1784542 | 1 | 1 | 0 | 0
-3.419754 | -2.254806 | -3.074 | -1.608 | -0.3457542 | -0.6468058 | 1 | 0 | 0 | 0
-2.483734 | -2.36232 | -1.91 | -2.71 | -0.5737345 | 0.3476796 | 1 | 1 | 0 | 0
-5.627033 | -4.355501 | -5.426 | -4.782 | -0.2010333 | 0.4264994 | 1 | 1 | 0 | 0
-3.746128 | -5.619239 | -4.328 | -6.658 | 0.581872 | 1.038761 | 1 | 0 | 0 | 0
-5.824779 | -2.383466 | -6.35 | -2.652 | 0.5252205 | 0.2685337 | 1 | 1 | 0 | 0
-1.819254 | -2.218199 | -1.776 | -2.096 | -0.04325406 | -0.1221995 | 1 | 1 | 0 | 0
-2.605074 | -3.655764 | -2.67 | -4.27 | 0.06492631 | 0.6142356 | 1 | 0 | 0 | 1
-2.967325 | -2.692517 | -4.334 | -2.298 | 1.366675 | -0.3945173 | 0 | 1 | 0 | 0
-3.822165 | -3.816761 | -3.97 | -3.922 | 0.1478348 | 0.1052393 | 1 | 1 | 0 | 0
-4.36956 | -3.950235 | -5.016 | -4.07 | 0.6464404 | 0.1197649 | 0 | 1 | 1 | 0
-1.453274 | -2.11222 | -1.672 | -1.878 | 0.2187262 | -0.2342203 | 1 | 1 | 0 | 0
-4.280185 | -3.700321 | -5.488 | -3.878 | 1.207815 | 0.1776788 | 0 | 1 | 0 | 0
-3.171137 | -2.032167 | -3.47 | -1.64 | 0.298863 | -0.3921669 | 1 | 1 | 0 | 0
-2.999257 | -3.607011 | -3.096 | -3.9 | 0.09674251 | 0.2929892 | 1 | 1 | 0 | 0
-1.822191 | -2.217005 | -1.196 | -1.836 | -0.6261906 | -0.3810051 | 0 | 1 | 0 | 0
-2.868225 | -2.595801 | -2.596 | -3.014 | -0.2722248 | 0.4181986 | 1 | 1 | 0 | 0
-0.7215254 | -1.465657 | -0.618 | -1.242 | -0.1035254 | -0.2236574 | 1 | 1 | 0 | 0
-0.6642346 | -1.86496 | -0.782 | -2.29 | 0.1177654 | 0.4250398 | 1 | 1 | 0 | 0
0.01084685 | -1.227777 | 0.118 | -1.392 | -0.1071532 | 0.1642233 | 1 | 1 | 0 | 0
-0.09278994 | -1.281284 | 0.798 | -1.102 | -0.8907899 | -0.1792842 | 0 | 1 | 0 | 0
-0.2612491 | -1.296782 | -0.93 | -1.1 | 0.6687509 | -0.1967816 | 0 | 1 | 1 | 0
-0.8398079 | -1.992683 | -1.048 | -2.36 | 0.2081921 | 0.3673166 | 1 | 1 | 0 | 0
-2.078749 | -1.526315 | -2.538 | -1.404 | 0.4592511 | -0.1223147 | 1 | 1 | 0 | 0
-1.375319 | -1.238816 | -1.97 | 1.1 | 0.5946813 | -2.338816 | 1 | 0 | 0 | 0
-1.962917 | -1.834093 | -2.17 | -2.07 | 0.2070828 | 0.2359066 | 1 | 1 | 0 | 0
-1.179512 | -1.563383 | -1.07 | -1.47 | -0.1095119 | -0.09338328 | 1 | 1 | 0 | 0
-2.207554 | -2.268081 | -2.31 | -2.374 | 0.1024464 | 0.1059191 | 1 | 1 | 0 | 0
-2.29014 | -1.749791 | -2.612 | -1.734 | 0.32186 | -0.01579062 | 1 | 1 | 0 | 0
-1.002762 | -1.282844 | -0.97 | -0.4 | -0.03276244 | -0.8828445 | 1 | 0 | 0 | 0
-0.8203489 | -1.2525 | -0.726 | -0.744 | -0.09434889 | -0.5084999 | 1 | 1 | 0 | 0
-0.8061041 | -1.037157 | -1.014 | -0.74 | 0.2078959 | -0.2971568 | 1 | 1 | 0 | 0